## Sheet1
SMILES_acc | SMILES_don | Voc | Jsc | FF | PCE | HOMO_A | LUMO_A | EgCV_A | λ_A_absorption | EgA_opt | HOMO_D | LUMO_D | EgCV_D | λ_D_absorption | EgD_opt
CCCCCCc%15ccc(C%14(c1ccc(CCCCCC)cc1)Cc9cc8/C5=C(C4SC(C=c3c(=O)c2ccccc2c3=C(C#N)C#N)CC4S5)\C(c6ccc(CCCCCC)cc6)(c7ccc(CCCCCC)cc7)c8cc9c%13sc%12cc(C=c%11c(=O)c%10ccccc%10c%11=C(C#N)C#N)sc%12c%13%14)cc%15 | CCCCC(CC)COCc3c1cc(C)sc1c(OCC(CC)CCCC)c4cc(/C2=C/C(C(=O)OC)/C=C(C)\S2)sc34 | 0.91 | 6.32 | 32.85 | 1.89 | -5.69 | -4.11 | 1.58 | 800 | 1.55 | -5.43 | -3.37 | 2.06 | 625 | 1.98
CCCCCCc%15ccc(C%14(c1ccc(CCCCCC)cc1)Cc9cc8/C5=C(C4SC(C=c3c(=O)c2ccccc2c3=C(C#N)C#N)CC4S5)\C(c6ccc(CCCCCC)cc6)(c7ccc(CCCCCC)cc7)c8cc9c%13sc%12cc(C=c%11c(=O)c%10ccccc%10c%11=C(C#N)C#N)sc%12c%13%14)cc%15 | CCCCC(CC)COCc3c1cc(C)sc1c(OCC(CC)CCCC)c4cc(/C2=C/C(C(=O)OC)/C=C(C)\S2)sc34 | 0.91 | 6.84 | 33.22 | 2.08 | -5.69 | -4.11 | 1.58 | 800 | 1.55 | -5.43 | -3.37 | 2.06 | 625 | 1.98
CCCCCCc%15ccc(C%14(c1ccc(CCCCCC)cc1)Cc9cc8/C5=C(C4SC(C=c3c(=O)c2ccccc2c3=C(C#N)C#N)CC4S5)\C(c6ccc(CCCCCC)cc6)(c7ccc(CCCCCC)cc7)c8cc9c%13sc%12cc(C=c%11c(=O)c%10ccccc%10c%11=C(C#N)C#N)sc%12c%13%14)cc%15 | CCOC(=O)c1ccsc1-c1cc2c(-c3ccc(CC)s3)c3sc(-c4cc(C(=O)OCC)c(-c5cc6c(-c7ccc(CC)s7)c7sc(-c8cc(C(=O)OCC)c(-c9cc%10c(-c%11ccc(CC)s%11)c%11sccc%11c(-c%11ccc(CC)s%11)c%10s9)s8)cc7c(-c7ccc(CC)s7)c6s5)s4)cc3c(-c3ccc(CC)s3)c2s1 | 0.89 | 6.21 | 66.09 | 3.65 | -5.69 | -4.11 | 1.58 | 800 | 1.55 | -5.42 | -3.4 | 2.02 | 635 | 1.95
CCCCCCc%15ccc(C%14(c1ccc(CCCCCC)cc1)Cc9cc8/C5=C(C4SC(C=c3c(=O)c2ccccc2c3=C(C#N)C#N)CC4S5)\C(c6ccc(CCCCCC)cc6)(c7ccc(CCCCCC)cc7)c8cc9c%13sc%12cc(C=c%11c(=O)c%10ccccc%10c%11=C(C#N)C#N)sc%12c%13%14)cc%15 | CCOC(=O)c1ccsc1-c1cc2c(-c3ccc(CC)s3)c3sc(-c4cc(C(=O)OCC)c(-c5cc6c(-c7ccc(CC)s7)c7sc(-c8cc(C(=O)OCC)c(-c9cc%10c(-c%11ccc(CC)s%11)c%11sccc%11c(-c%11ccc(CC)s%11)c%10s9)s8)cc7c(-c7ccc(CC)s7)c6s5)s4)cc3c(-c3ccc(CC)s3)c2s1 | 0.94 | 11.95 | 63.38 | 7.13 | -5.69 | -4.11 | 1.58 | 800 | 1.55 | -5.42 | -3.4 | 2.02 | 635 | 1.95
CCCCCCc%15ccc(C%14(c1ccc(CCCCCC)cc1)Cc9cc8/C5=C(C4SC(C=c3c(=O)c2ccccc2c3=C(C#N)C#N)CC4S5)\C(c6ccc(CCCCCC)cc6)(c7ccc(CCCCCC)cc7)c8cc9c%13sc%12cc(C=c%11c(=O)c%10ccccc%10c%11=C(C#N)C#N)sc%12c%13%14)cc%15 | CCOC(=O)c1ccsc1-c1cc2c(-c3ccc(CC)s3)c3sc(-c4cc(C(=O)OCC)c(-c5cc6c(-c7ccc(CC)s7)c7sc(-c8cc(C(=O)OCC)c(-c9cc%10c(-c%11ccc(CC)s%11)c%11sccc%11c(-c%11ccc(CC)s%11)c%10s9)s8)cc7c(-c7ccc(CC)s7)c6s5)s4)cc3c(-c3ccc(CC)s3)c2s1 | 0.95 | 15.96 | 53.6 | 8.09 | -5.69 | -4.11 | 1.58 | 800 | 1.55 | -5.42 | -3.4 | 2.02 | 635 | 1.95
CCCCCCc%15ccc(C%14(c1ccc(CCCCCC)cc1)Cc9cc8/C5=C(C4SC(C=c3c(=O)c2ccccc2c3=C(C#N)C#N)CC4S5)\C(c6ccc(CCCCCC)cc6)(c7ccc(CCCCCC)cc7)c8cc9c%13sc%12cc(C=c%11c(=O)c%10ccccc%10c%11=C(C#N)C#N)sc%12c%13%14)cc%15 | CCOC(=O)c1ccsc1-c1cc2c(-c3ccc(CC)s3)c3sc(-c4cc(C(=O)OCC)c(-c5cc6c(-c7ccc(CC)s7)c7sc(-c8cc(C(=O)OCC)c(-c9cc%10c(-c%11ccc(CC)s%11)c%11sccc%11c(-c%11ccc(CC)s%11)c%10s9)s8)cc7c(-c7ccc(CC)s7)c6s5)s4)cc3c(-c3ccc(CC)s3)c2s1 | 0.95 | 15.63 | 58.41 | 8.66 | -5.69 | -4.11 | 1.58 | 800 | 1.55 | -5.42 | -3.4 | 2.02 | 635 | 1.95
CCCCCCc%15ccc(C%14(c1ccc(CCCCCC)cc1)Cc9cc8/C5=C(C4SC(C=c3c(=O)c2ccccc2c3=C(C#N)C#N)CC4S5)\C(c6ccc(CCCCCC)cc6)(c7ccc(CCCCCC)cc7)c8cc9c%13sc%12cc(C=c%11c(=O)c%10ccccc%10c%11=C(C#N)C#N)sc%12c%13%14)cc%15 | CCOC(=O)c1ccsc1-c1cc2c(-c3ccc(CC)s3)c3sc(-c4cc(C(=O)OCC)c(-c5cc6c(-c7ccc(CC)s7)c7sc(-c8cc(C(=O)OCC)c(-c9cc%10c(-c%11ccc(CC)s%11)c%11sccc%11c(-c%11ccc(CC)s%11)c%10s9)s8)cc7c(-c7ccc(CC)s7)c6s5)s4)cc3c(-c3ccc(CC)s3)c2s1 | 0.95 | 17.01 | 60.08 | 9.73 | -5.69 | -4.11 | 1.58 | 800 | 1.55 | -5.42 | -3.4 | 2.02 | 635 | 1.95
CCCCCCCCCCCc3c(C=c2c(=O)c1cc(F)c(F)cc1c2=C(C#N)C#N)sc4c5c(sc34)c6c(CN5CC(CC)CCCC)c%12c(c7nsnc67)c%11sc%10c(CCCCCCCCCCC)c(C=c9c(=O)c8cc(CF)c(F)cc8c9=C(C#N)C#N)sc%10c%11n%12CC(CC)CCCC | CCSc1sc(-c2c3cc(-c4cc(CC)c(-c5cc(CC)c(-c6ccc(/C=C7/SC(=S)N(CC)C7=O)s6)s5)s4)sc3c(-c3cc(F)c(SCC)s3)c3cc(-c4cc(CC)c(-c5cc(CC)c(-c6ccc(/C=C7/SC(=S)N(CC)C7=O)s6)s5)s4)sc23)cc1F | 0.85 | 23.16 | 69.66 | 13.69 | -5.7 | -4.08 | 1.62 | 930 | 1.33 | -5.59 | -3.61 | 1.98 | 640 | 1.94
CCc1c(/C=C2\C(=O)c3cc(Cl)c(F)cc3C2=C(C#N)C#N)sc2c1sc1c3c4nsnc4c4c5sc6c(CC)c(/C=C7\C(=O)c8cc(Cl)c(F)cc8C7=C(C#N)C#N)sc6c5n(CC)c4c3n(CC)c21 | CCc1cc(-c2cc3c(-c4cc(Cl)c(CC)s4)c4sc(-c5cc(CC)c(-c6cc(CC)c(-c7ccc(/C=C8/SC(=S)N(CC)C8=O)s7)s6)s5)cc4c(-c4cc(Cl)c(CC)s4)c3s2)sc1-c1cc(CC)c(-c2ccc(/C=C3\SC(=S)N(CC)C3=O)s2)s1 | 0.82 | 24.58 | 75.36 | 15.3 | -5.74 | -3.96 | 1.78 | 933.7 | 1.33 | -5.46 | -3.7 | 1.76 | 700 | 1.77
CCc1c(/C=C2\C(=O)c3cc(F)c(F)cc3C2=C(C#N)C#N)sc2c1sc1c3c4nsnc4c4c5sc6c(CC)c(/C=C7\C(=O)c8cc(Cl)c(Cl)cc8C7=C(C#N)C#N)sc6c5n(CC)c4c3n(CC)c21 | CCc1cc(-c2cc3c(-c4cc(Cl)c(CC)s4)c4sc(-c5cc(CC)c(-c6cc(CC)c(-c7ccc(/C=C8/SC(=S)N(CC)C8=O)s7)s6)s5)cc4c(-c4cc(Cl)c(CC)s4)c3s2)sc1-c1cc(CC)c(-c2ccc(/C=C3\SC(=S)N(CC)C3=O)s2)s1 | 0.82 | 22.35 | 71.41 | 13.1 | -5.7 | -3.91 | 1.79 | 934.7 | 1.33 | -5.46 | -3.7 | 1.76 | 700 | 1.77
CCCCCCCCCCCc3c(C=c2c(=O)c1cc(F)c(F)cc1c2=C(C#N)C#N)sc4c5c(sc34)c6c(CN5CC(CC)CCCC)c%12c(c7nsnc67)c%11sc%10c(CCCCCCCCCCC)c(C=c9c(=O)c8cc(CF)c(F)cc8c9=C(C#N)C#N)sc%10c%11n%12CC(CC)CCCC | CCc1cc(-c2cc3c(-c4cc(Cl)c(CC)s4)c4sc(-c5cc(CC)c(-c6cc(CC)c(-c7ccc(/C=C8/SC(=S)N(CC)C8=O)s7)s6)s5)cc4c(-c4cc(Cl)c(CC)s4)c3s2)sc1-c1cc(CC)c(-c2ccc(/C=C3\SC(=S)N(CC)C3=O)s2)s1 | 0.822 | 23.75 | 71.99 | 14.05 | -5.65 | -4.05 | 1.6 | 910 | 1.36 | -5.46 | -3.47 | 1.99 | 700 | 1.77
CCCCCCCCCCCc3c(C=c2c(=O)c1cc(F)c(F)cc1c2=C(C#N)C#N)sc4c5c(sc34)c6c(CN5CC(CC)CCCC)c%12c(c7nsnc67)c%11sc%10c(CCCCCCCCCCC)c(C=c9c(=O)c8cc(CF)c(F)cc8c9=C(C#N)C#N)sc%10c%11n%12CC(CC)CCCC | CCc1cc(-c2cc3c(-c4cc(Cl)c(CC)s4)c4sc(-c5cc(CC)c(-c6cc(CC)c(-c7ccc(/C=C8/SC(=S)N(CC)C8=O)s7)s6)s5)cc4c(-c4cc(Cl)c(CC)s4)c3s2)sc1-c1cc(CC)c(-c2ccc(/C=C3\SC(=S)N(CC)C3=O)s2)s1 | 0.838 | 23.78 | 74.71 | 15.01 | -5.65 | -4.05 | 1.6 | 910 | 1.36 | -5.46 | -3.47 | 1.99 | 700 | 1.77
CCCCC(CC)Cc6cc(c5cc(CC(CC)CCCC)c(c4sc(c3cc(CC(CC)CCCC)c(C=c2c(=O)c1cc(F)c(F)cc1c2=C(C#N)C#N)s3)cc4CC(CC)CCCC)s5)sc6C=c8c(=O)c7cc(F)c(F)cc7c8=C(C#N)C#N | CCCCCCC(CC1=CSC(C2=CC3=C(C4=C(C5=NSN=C53)C=C(S4)C6=CC(CC(CCCCCC)CCCC)=C(S6)C7=CC8=C(C9=C(C(C%10=CC(F)=C(N%10)CC(CCCC)CC)=C8S7)C=CS9)C%11=CC(F)=C(S%11)CC(CCCC)CC)S2)=C1)CCCC | 0.93 | 18.28 | 70.97 | 12.04 | -5.86 | -3.98 | 1.88 | 817 | 1.52 | -5.51 | -2.77 | 2.74 | 627 | 1.98
CCCCCCCCCCCc3c(C=c2c(=O)c1cc(F)c(F)cc1c2=C(C#N)C#N)sc4c5c(sc34)c6c(CN5CC(CC)CCCC)c%12c(c7nsnc67)c%11sc%10c(CCCCCCCCCCC)c(C=c9c(=O)c8cc(CF)c(F)cc8c9=C(C#N)C#N)sc%10c%11n%12CC(CC)CCCC | CCCCCCC(CCCC)Cc%16cc(c%15cc%14c1nsnc1c%13cc(c%12cc(CC(CCCC)CCCCCC)c(c%11cc%10c(c2cc(F)c(CC(CC)CCCC)s2)c8sc(c7ccc(c5sc(c3ccc(C)s3)c6c(=O)c4c(CC(CC)CCCC)sc(CC(CC)CCCC)c4c(=O)c56)s7)cc8c(c9cc(F)c(CC(CC)CCCC)s9)c%10s%11)s%12)sc%13c%14s%15)sc%16c%21cc%20c(c%17cc(F)c(CC(CC)CCCC)s%17)c%18sc(C)cc%18c(c%19cc(F)c(CC(CC)CCCC)s%19)c%20s%21 | 0.827 | 26.1 | 74.95 | 16.18 | -5.67 | -3.93 | 1.74 | 892 | 1.39 | -5.51 | -2.77 | 2.74 | 627 | 1.98
CCCCCCCCCCCc3c(C=c2c(=O)c1cc(F)c(F)cc1c2=C(C#N)C#N)sc4c5c(sc34)c6c(CN5CC(CC)CCCC)c%12c(c7nsnc67)c%11sc%10c(CCCCCCCCCCC)c(C=c9c(=O)c8cc(CF)c(F)cc8c9=C(C#N)C#N)sc%10c%11n%12CC(CC)CCCC | CCCCCCCCCCCC1=C(SC2=C1SC3=C2N(C4=C3C5=NSN=C5C6=C4N(C7=C6SC8=C7SC(=C8CCCCCCCCCCC)C=C9C(=C(C#N)C#N)C1=CC(=C(C=C1C9=O)F)F)CC(CC)CCCC)CC(CC)CCCC)C=C1C(=C(C#N)C#N)C2=CC(=C(C=C2C1=O)F)F | 0.843 | 26.3 | 76.43 | 16.95 | -5.65 | -4.1 | 1.55 | 910 | 1.36 | -5.51 | -2.77 | 2.74 | 627 | 1.98
CCCCCCCCCCCc3c(C=c2c(=O)c1cc(F)c(F)cc1c2=C(C#N)C#N)sc4c5c(sc34)c6c(CN5CC(CC)CCCC)c%12c(c7nsnc67)c%11sc%10c(CCCCCCCCCCC)c(C=c9c(=O)c8cc(CF)c(F)cc8c9=C(C#N)C#N)sc%10c%11n%12CC(CC)CCCC | CCCCCCCCCCCC1=C(SC2=C1SC3=C2N(C4=C3C5=NSN=C5C6=C4N(C7=C6SC8=C7SC(=C8CCCCCCCCCCC)C=C9C(=C(C#N)C#N)C1=CC(=C(C=C1C9=O)F)F)CC(CC)CCCC)CC(CC)CCCC)C=C1C(=C(C#N)C#N)C2=CC(=C(C=C2C1=O)F)F | 0.848 | 26.84 | 76.75 | 17.48 | -5.65 | -4.1 | 1.55 | 910 | 1.36 | -5.51 | -2.77 | 2.74 | 627 | 1.98
CCCCCCCCCCCc3c(C=c2c(=O)c1cc(F)c(F)cc1c2=C(C#N)C#N)sc4c5c(sc34)c6c(CN5CC(CC)CCCC)c%12c(c7nsnc67)c%11sc%10c(CCCCCCCCCCC)c(C=c9c(=O)c8cc(CF)c(F)cc8c9=C(C#N)C#N)sc%10c%11n%12CC(CC)CCCC | CCCCCCCCCCCC1=C(SC2=C1SC3=C2N(C4=C3C5=NSN=C5C6=C4N(C7=C6SC8=C7SC(=C8CCCCCCCCCCC)C=C9C(=C(C#N)C#N)C1=CC(=C(C=C1C9=O)F)F)CC(CC)CCCC)CC(CC)CCCC)C=C1C(=C(C#N)C#N)C2=CC(=C(C=C2C1=O)F)F | 0.852 | 27.11 | 79.03 | 18.26 | -5.65 | -4.1 | 1.55 | 910 | 1.36 | -5.51 | -2.77 | 2.74 | 627 | 1.98
CCCCCCC(CCCC)Cc3c(C=c2c(=O)c1cc(F)c(F)cc1c2=C(C#N)C#N)sc%11c3sc%12c%10c4nsnc4c9c8sc7c(CC(CCCC)CCCCCC)c(C=c6c(=O)c5cc(F)c(F)cc5c6=C(C#N)C#N)sc7c8n(CC(CC)CCCC)c9c%10n(CC(CC)CCCC)c%11%12 | CCCCCCC(CC1=CSC(C2=CC3=C(C4=C(C5=NSN=C53)C=C(S4)C6=CC(CC(CCCCCC)CCCC)=C(S6)C7=CC8=C(C9=C(C(C%10=CC(F)=C(N%10)CC(CCCC)CC)=C8S7)C=CS9)C%11=CC(F)=C(S%11)CC(CCCC)CC)S2)=C1)CCCC | 0.912 | 26.2 | 80.2 | 19.16 | -5.67 | -3.9 | 1.77 | 800 | 1.55 | -5.51 | -2.77 | 2.74 | 627 | 1.98
CCCCCCC(CCCC)Cc3c(C=c2c(=O)c1cc(F)c(F)cc1c2=C(C#N)C#N)sc%11c3sc%12c%10c4nsnc4c9c8sc7c(CC(CCCC)CCCCCC)c(C=c6c(=O)c5cc(F)c(F)cc5c6=C(C#N)C#N)sc7c8n(CC(CC)CCCC)c9c%10n(CC(CC)CCCC)c%11%12 | CCCCCCC(CC1=CSC(C2=CC3=C(C4=C(C5=NSN=C53)C=C(S4)C6=CC(CC(CCCCCC)CCCC)=C(S6)C7=CC8=C(C9=C(C(C%10=CC(F)=C(N%10)CC(CCCC)CC)=C8S7)C=CS9)C%11=CC(F)=C(S%11)CC(CCCC)CC)S2)=C1)CCCC | 0.919 | 25.8 | 76.5 | 18.15 | -5.67 | -3.9 | 1.77 | 800 | 1.55 | -5.51 | -2.77 | 2.74 | 627 | 1.98
CCCCCCCCCCCc3c(C=c2c(=O)c1cc(F)c(F)cc1c2=C(C#N)C#N)sc4c5c(sc34)c6c(CN5CC(CC)CCCC)c%12c(c7nsnc67)c%11sc%10c(CCCCCCCCCCC)c(C=c9c(=O)c8cc(CF)c(F)cc8c9=C(C#N)C#N)sc%10c%11n%12CC(CC)CCCC | CCCCCCC(CCCC)Cc%16cc(c%15cc%14c1nsnc1c%13cc(c%12cc(CC(CCCC)CCCCCC)c(c%11cc%10c(c2cc(F)c(CC(CC)CCCC)s2)c8sc(c7ccc(c5sc(c3ccc(C)s3)c6c(=O)c4c(CC(CC)CCCC)sc(CC(CC)CCCC)c4c(=O)c56)s7)cc8c(c9cc(F)c(CC(CC)CCCC)s9)c%10s%11)s%12)sc%13c%14s%15)sc%16c%21cc%20c(c%17cc(F)c(CC(CC)CCCC)s%17)c%18sc(C)cc%18c(c%19cc(F)c(CC(CC)CCCC)s%19)c%20s%21 | 0.868 | 27.23 | 77.01 | 18.31 | -5.77 | -3.97 | 1.8 | 950 | 1.31 | -5.51 | -2.77 | 2.74 | 627 | 1.98
CCCCCCCCCCCc3c(C=c2c(=O)c1cc(F)c(F)cc1c2=C(C#N)C#N)sc4c5c(sc34)c6c(CN5CC(CC)CCCC)c%12c(c7nsnc67)c%11sc%10c(CCCCCCCCCCC)c(C=c9c(=O)c8cc(CF)c(F)cc8c9=C(C#N)C#N)sc%10c%11n%12CC(CC)CCCC | CCCCCCC(CCCC)Cc%11cc(c%10cc9c1nsnc1c8cc(c7cc(CC(CCCC)CCCCCC)c(c6cc5c(C2CC(Cl)C(CC(CC)CCCC)S2)c3sc(C)cc3c(c4cc(Cl)c(CC(CC)CCCC)s4)c5s6)s7)sc8c9s%10)sc%11C | 0.912 | 26.54 | 78.81 | 19.08 | -5.68 | -3.89 | 1.79 | 900 | 1.38 | -5.51 | -2.77 | 2.74 | 627 | 1.98
CCCCCCCCCCCCC(CCCCCCCCCC)Cn%12c4c3sc(C=c2c(=O)c1cc(F)c(F)cc1c2=C(C#N)C#N)c(CCCCCC)c3sc4c%11c5nsnc5c%10c9sc8c(CCCCCC)c(/C=C/7C(=O)c6cc(F)c(F)cc6C7C(C#N)C#N)sc8c9n(CCCCCCCCCCC)c%10c%11%12 | CCCCCCC(CC1=CSC(C2=CC3=C(C4=C(C5=NSN=C53)C=C(S4)C6=CC(CC(CCCCCC)CCCC)=C(S6)C7=CC8=C(C9=C(C(C%10=CC(F)=C(N%10)CC(CCCC)CC)=C8S7)C=CS9)C%11=CC(F)=C(S%11)CC(CCCC)CC)S2)=C1)CCCC | 0.926 | 25.9 | 79.4 | 19 | -5.74 | -3.88 | 1.86 | 885 | 1.4 | -5.47 | -2.71 | 2.76 | 627 | 1.98
CCCCCCCCCCCCC(CCCCCCCCCC)Cn%12c4c3sc(/C=C/2C(=O)c1cc(F)c(F)cc1C2C(C#N)C#N)c(CCCCCC)c3sc4c%11c5nsnc5c%10c9sc8c(CCCCCC)c(C=c7c(=O)c6cc(F)c(F)cc6c7=C(C#N)C#N)sc8c9n(CC(CCCCCCCCCC)CCCCCCCCCCCC)c%10c%11%12 | CCCCCCC(CC1=CSC(C2=CC3=C(C4=C(C5=NSN=C53)C=C(S4)C6=CC(CC(CCCCCC)CCCC)=C(S6)C7=CC8=C(C9=C(C(C%10=CC(F)=C(N%10)CC(CCCC)CC)=C8S7)C=CS9)C%11=CC(F)=C(S%11)CC(CCCC)CC)S2)=C1)CCCC | 0.94 | 24.4 | 79 | 18.1 | -5.71 | -3.86 | 1.85 | 885 | 1.4 | -5.47 | -2.71 | 2.76 | 627 | 1.98
CCCCC(CC)CSc3cc(C=c2c(=O)c1cc(F)c(F)cc1c2=C(C#N)C#N)sc3c9cc8sc7c4cc%14c(cc4C(CCCCCCc5ccccc5)(CCCCCCc6ccccc6)c7c8s9)c%13sc%12cc(C=c%11c(=O)c%10cc(F)c(F)cc%10c%11=C(C#N)C#N)sc%12c%13C%14(CCCCCCc%15ccccc%15)CCCCCCc%16ccccc%16 | CCCCCCC(CC1=CSC(C2=CC3=C(C4=C(C5=NSN=C53)C=C(S4)C6=CC(CC(CCCCCC)CCCC)=C(S6)C7=CC8=C(C9=C(C(C%10=CC(F)=C(N%10)CC(CCCC)CC)=C8S7)C=CS9)C%11=CC(F)=C(S%11)CC(CCCC)CC)S2)=C1)CCCC | 0.893 | 19.55 | 71.75 | 12.53 | -5.46 | -3.96 | 1.5 | 866 | 1.43 | -5.11 | -3.16 | 2.54 | 627 | 1.98
CCCCCCC(CCCC)Cc3c(C=c2c(=O)c1c(Cl)scc1c2=C(C#N)C#N)sc%11c3sc%12c%10c4nsnc4c9c8sc7c(CC(CCCC)CCCCCC)c(C=c6c(=O)c5c(Cl)scc5c6=C(C#N)C#N)sc7c8n(CC(CC)CCCC)c9c%10n(CC(CC)CCCC)c%11%12 | CCCCCCC(CC1=CSC(C2=CC3=C(C4=C(C5=NSN=C53)C=C(S4)C6=CC(CC(CCCCCC)CCCC)=C(S6)C7=CC8=C(C9=C(C(C%10=CC(F)=C(N%10)CC(CCCC)CC)=C8S7)C=CS9)C%11=CC(F)=C(S%11)CC(CCCC)CC)S2)=C1)CCCC | 0.929 | 25.22 | 76.78 | 17.99 | -5.68 | -3.96 | 1.72 | 890 | 1.39 | -5.11 | -3.16 | 1.75 | 627 | 1.98
CCCCCCC(CCCC)Cc3c(C=c2c(=O)c1cc(F)c(F)cc1c2=C(C#N)C#N)sc%11c3sc%12c%10c4nsnc4c9c8sc7c(CC(CCCC)CCCCCC)c(C=c6c(=O)c5cc(F)c(F)cc5c6=C(C#N)C#N)sc7c8n(CC(CC)CCCC)c9c%10n(CC(CC)CCCC)c%11%12 | CCCCCCC(CC1=CSC(C2=CC3=C(C4=C(C5=NSN=C53)C=C(S4)C6=CC(CC(CCCCCC)CCCC)=C(S6)C7=CC8=C(C9=C(C(C%10=CC(F)=C(N%10)CC(CCCC)CC)=C8S7)C=CS9)C%11=CC(F)=C(S%11)CC(CCCC)CC)S2)=C1)CCCC | 0.93 | 25.84 | 75.79 | 18.21 | -5.68 | -3.9 | 1.78 | 900 | 1.38 | -5.51 | -3.77 | 1.74 | 640 | 1.94
CCCCCCCCCc1c(C=C2C(=O)c3cc(Cl)c(Cl)cc3C2=C(C#N)C#N)sc2c1sc1c3c4nsnc4c4c5sc6c(CCCCCCCCC)c(C=C7C(=O)c8cc(Cl)c(Cl)cc8C7=C(C#N)C#N)sc6c5n(CC(CCCC)CCCCCC)c4c3n(CC(CCCC)CCCCCC)c21 | CCCCCCC(CC1=CSC(C2=CC3=C(C4=C(C5=NSN=C53)C=C(S4)C6=CC(CC(CCCCCC)CCCC)=C(S6)C7=CC8=C(C9=C(C(C%10=CC(F)=C(N%10)CC(CCCC)CC)=C8S7)C=CS9)C%11=CC(F)=C(S%11)CC(CCCC)CC)S2)=C1)CCCC | 0.872 | 28.08 | 79.3 | 19.39 | -5.7 | -4.1 | 1.6 | 910 | 1.36 | -5.47 | -2.71 | 2.76 | 627 | 1.98
CCCCCCCCCc1c(C=C2C(=O)c3cc(Cl)c(Cl)cc3C2=C(C#N)C#N)sc2c1sc1c3c4nsnc4c4c5sc6c(CCCCCCCCC)c(C=C7C(=O)c8cc(Cl)c(Cl)cc8C7=C(C#N)C#N)sc6c5n(CC(CCCC)CCCCCC)c4c3n(CC(CCCC)CCCCCC)c21 | CCCCCCC(CC1=CSC(C2=CC3=C(C4=C(C5=NSN=C53)C=C(S4)C6=CC(CC(CCCCCC)CCCC)=C(S6)C7=CC8=C(C9=C(C(C%10=CC(F)=C(N%10)CC(CCCC)CC)=C8S7)C=CS9)C%11=CC(F)=C(S%11)CC(CCCC)CC)S2)=C1)CCCC | 0.883 | 27.39 | 74.9 | 18.12 | -5.7 | -4.1 | 1.6 | 910 | 1.36 | -5.47 | -2.71 | 2.76 | 627 | 1.98
CCCCCCC(CCCC)Cc3c(C=c2c(=O)c1c(Cl)scc1c2=C(C#N)C#N)sc%11c3sc%12c%10c4nsnc4c9c8sc7c(CC(CCCC)CCCCCC)c(C=c6c(=O)c5c(Cl)scc5c6=C(C#N)C#N)sc7c8n(CC(CC)CCCC)c9c%10n(CC(CC)CCCC)c%11%12 | CCCCCCC(CC1=CSC(C2=CC3=C(C4=C(C5=NSN=C53)C=C(S4)C6=CC(CC(CCCCCC)CCCC)=C(S6)C7=CC8=C(C9=C(C(C%10=CC(F)=C(N%10)CC(CCCC)CC)=C8S7)C=CS9)C%11=CC(F)=C(S%11)CC(CCCC)CC)S2)=C1)CCCC | 0.914 | 26.48 | 79.7 | 19.29 | -5.68 | -3.9 | 1.78 | 910 | 1.36 | -5.47 | -2.71 | 2.76 | 627 | 1.98
CCCCCCC(CCCC)Cc3c(C=c2c(=O)c1c(Cl)scc1c2=C(C#N)C#N)sc%11c3sc%12c%10c4nsnc4c9c8sc7c(CC(CCCC)CCCCCC)c(C=c6c(=O)c5c(Cl)scc5c6=C(C#N)C#N)sc7c8n(CC(CC)CCCC)c9c%10n(CC(CC)CCCC)c%11%12 | CCCCCCC(CC1=CSC(C2=CC3=C(C4=C(C5=NSN=C53)C=C(S4)C6=CC(CC(CCCCCC)CCCC)=C(S6)C7=CC8=C(C9=C(C(C%10=CC(F)=C(N%10)CC(CCCC)CC)=C8S7)C=CS9)C%11=CC(F)=C(S%11)CC(CCCC)CC)S2)=C1)CCCC | 0.921 | 25.55 | 77.4 | 18.21 | -5.68 | -3.9 | 1.78 | 910 | 1.36 | -5.47 | -2.71 | 2.76 | 627 | 1.98
CCCCCCCCCc1c(C=C2C(=O)c3cc(Cl)c(Cl)cc3C2=C(C#N)C#N)sc2c1sc1c3c4nsnc4c4c5sc6c(CCCCCCCCC)c(C=C7C(=O)c8cc(Cl)c(Cl)cc8C7=C(C#N)C#N)sc6c5n(CC(CCCC)CCCCCC)c4c3n(CC(CCCC)CCCCCC)c21 | CCCCCCC(CC1=CSC(C2=CC3=C(C4=C(C5=NSN=C53)C=C(S4)C6=CC(CC(CCCCCC)CCCC)=C(S6)C7=CC8=C(C9=C(C(C%10=CC(F)=C(N%10)CC(CCCC)CC)=C8S7)C=CS9)C%11=CC(F)=C(S%11)CC(CCCC)CC)S2)=C1)CCCC | 0.828 | 28.27 | 76.41 | 17.89 | -5.47 | -3.76 | 1.71 | 912 | 1.36 | -5.11 | -3.16 | 1.95 | 627 | 1.98
CCCCCCC(CCCC)Cc3c(C=c2c(=O)c1cc(F)c(F)cc1c2=C(C#N)C#N)sc%11c3sc%12c%10c4nsnc4c9c8sc7c(CC(CCCC)CCCCCC)c(C=c6c(=O)c5cc(F)c(F)cc5c6=C(C#N)C#N)sc7c8n(CC(CC)CCCC)c9c%10n(CC(CC)CCCC)c%11%12 | CCCCCCC(CC1=CSC(C2=CC3=C(C4=C(C5=NSN=C53)C=C(S4)C6=CC(CC(CCCCCC)CCCC)=C(S6)C7=CC8=C(C9=C(C(C%10=CC(F)=C(N%10)CC(CCCC)CC)=C8S7)C=CS9)C%11=CC(F)=C(S%11)CC(CCCC)CC)S2)=C1)CCCC | 0.89 | 26.7 | 80 | 19 | -5.68 | -3.91 | 1.77 | 905 | 1.37 | -5.63 | -3.56 | 2.07 | 626 | 1.98
CCCCCCC(CCCC)Cc3c(C=c2c(=O)c1cc(F)c(F)cc1c2=C(C#N)C#N)sc%11c3sc%12c%10c4nsnc4c9c8sc7c(CC(CCCC)CCCCCC)c(C=c6c(=O)c5cc(F)c(F)cc5c6=C(C#N)C#N)sc7c8n(CC(CC)CCCC)c9c%10n(CC(CC)CCCC)c%11%12 | CCCCCCC(CC1=CSC(C2=CC3=C(C4=C(C5=NSN=C53)C=C(S4)C6=CC(CC(CCCCCC)CCCC)=C(S6)C7=CC8=C(C9=C(C(C%10=CC(F)=C(N%10)CC(CCCC)CC)=C8S7)C=CS9)C%11=CC(F)=C(S%11)CC(CCCC)CC)S2)=C1)CCCC | 0.9 | 25.1 | 71.12 | 16.3 | -5.68 | -3.91 | 1.77 | 900 | 1.38 | -5.63 | -3.56 | 2.07 | 626 | 1.98
CCCCCCC(CCCC)Cc3c(C=c2c(=O)c1cc(F)c(F)cc1c2=C(C#N)C#N)sc%11c3sc%12c%10c4nsnc4c9c8sc7c(CC(CCCC)CCCCCC)c(C=c6c(=O)c5cc(F)c(F)cc5c6=C(C#N)C#N)sc7c8n(CC(CC)CCCC)c9c%10n(CC(CC)CCCC)c%11%12 | CCCCCCC(CC1=CSC(C2=CC3=C(C4=C(C5=NSN=C53)C=C(S4)C6=CC(CC(CCCCCC)CCCC)=C(S6)C7=CC8=C(C9=C(C(C%10=CC(F)=C(N%10)CC(CCCC)CC)=C8S7)C=CS9)C%11=CC(F)=C(S%11)CC(CCCC)CC)S2)=C1)CCCC | 0.91 | 25.3 | 69.4 | 16 | -5.68 | -3.91 | 1.77 | 890 | 1.39 | -5.63 | -3.56 | 2.07 | 626 | 1.98
CCCCCCCCCCCC1=C(SC2=C1SC1=C2N(CC(CC)CCCC)C2=C1C1=NSN=C1C1=C2N(CC(CC)CCCC)C2=C1SC1=C2SC(C=C2C(=O)C3=CC(F)=C(F)C=C3C2=C(C#N)C#N)=C1CCCCCCCCCCC)C=C1C(=O)C2=CC(F)=C(F)C=C2C1=C(C#N)C#N | CCCCCCC(CC1=CSC(C2=CC3=C(C4=C(C5=NSN=C53)C=C(S4)C6=CC(CC(CCCCCC)CCCC)=C(S6)C7=CC8=C(C9=C(C(C%10=CC(F)=C(N%10)CC(CCCC)CC)=C8S7)C=CS9)C%11=CC(F)=C(S%11)CC(CCCC)CC)S2)=C1)CCCC | 0.86 | 26.5 | 75.2 | 17.2 | -5.72 | -4.06 | 1.66 | 912 | 1.36 | -5.47 | -2.71 | 2.76 | 627 | 1.98
CCCCCCCCCCCC1=C(SC2=C1SC1=C2N(CC(CC)CCCC)C2=C1C1=NSN=C1C1=C2N(CC(CC)CCCC)C2=C1SC1=C2SC(C=C2C(=O)C3=CC(F)=C(F)C=C3C2=C(C#N)C#N)=C1CCCCCCCCCCC)C=C1C(=O)C2=CC(F)=C(F)C=C2C1=C(C#N)C#N | CCCCCCC(CC1=CSC(C2=CC3=C(C4=C(C5=NSN=C53)C=C(S4)C6=CC(CC(CCCCCC)CCCC)=C(S6)C7=CC8=C(C9=C(C(C%10=CC(F)=C(N%10)CC(CCCC)CC)=C8S7)C=CS9)C%11=CC(F)=C(S%11)CC(CCCC)CC)S2)=C1)CCCC | 0.87 | 27.1 | 77.9 | 18.3 | -5.72 | -4.06 | 1.66 | 912 | 1.36 | -5.47 | -2.71 | 2.76 | 627 | 1.98
CCCCCCCCCc1c(C=C2C(=O)c3cc(Cl)c(Cl)cc3C2=C(C#N)C#N)sc2c1sc1c3c4nsnc4c4c5sc6c(CCCCCCCCC)c(C=C7C(=O)c8cc(Cl)c(Cl)cc8C7=C(C#N)C#N)sc6c5n(CC(CCCC)CCCCCC)c4c3n(CC(CCCC)CCCCCC)c21 | CCCCCCC(CC1=CSC(C2=CC3=C(C4=C(C5=NSN=C53)C=C(S4)C6=CC(CC(CCCCCC)CCCC)=C(S6)C7=CC8=C(C9=C(C(C%10=CC(F)=C(N%10)CC(CCCC)CC)=C8S7)C=CS9)C%11=CC(F)=C(S%11)CC(CCCC)CC)S2)=C1)CCCC | 0.871 | 25.9 | 73.1 | 16.5 | -5.64 | -4.07 | 1.57 | 900 | 1.38 | -5.48 | -3.65 | 1.83 | 627 | 1.98
CCCCCCCCCc1c(C=C2C(=O)c3cc(Cl)c(Cl)cc3C2=C(C#N)C#N)sc2c1sc1c3c4nsnc4c4c5sc6c(CCCCCCCCC)c(C=C7C(=O)c8cc(Cl)c(Cl)cc8C7=C(C#N)C#N)sc6c5n(CC(CCCC)CCCCCC)c4c3n(CC(CCCC)CCCCCC)c21 | CCCCCCC(CC1=CSC(C2=CC3=C(C4=C(C5=NSN=C53)C=C(S4)C6=CC(CC(CCCCCC)CCCC)=C(S6)C7=CC8=C(C9=C(C(C%10=CC(F)=C(N%10)CC(CCCC)CC)=C8S7)C=CS9)C%11=CC(F)=C(S%11)CC(CCCC)CC)S2)=C1)CCCC | 0.882 | 26.5 | 76.6 | 17.9 | -5.64 | -4.07 | 1.57 | 900 | 1.38 | -5.48 | -3.65 | 1.83 | 627 | 1.98
CCCCCCC(CCCC)Cc3c(C=c2c(=O)c1cc(F)c(F)cc1c2=C(C#N)C#N)sc%11c3sc%12c%10c4nsnc4c9c8sc7c(CC(CCCC)CCCCCC)c(C=c6c(=O)c5cc(F)c(F)cc5c6=C(C#N)C#N)sc7c8n(CC(CC)CCCC)c9c%10n(CC(CC)CCCC)c%11%12 | CCCCCCC(CC1=CSC(C2=CC3=C(C4=C(C5=NSN=C53)C=C(S4)C6=CC(CC(CCCCCC)CCCC)=C(S6)C7=CC8=C(C9=C(C(C%10=CC(F)=C(N%10)CC(CCCC)CC)=C8S7)C=CS9)C%11=CC(F)=C(S%11)CC(CCCC)CC)S2)=C1)CCCC | 0.904 | 25.1 | 72.1 | 16.4 | -5.68 | -3.9 | 1.78 | 910 | 1.36 | -5.47 | -2.71 | 2.76 | 627 | 1.98
CCCCCCC(CCCC)Cc3c(C=c2c(=O)c1cc(F)c(F)cc1c2=C(C#N)C#N)sc%11c3sc%12c%10c4nsnc4c9c8sc7c(CC(CCCC)CCCCCC)c(C=c6c(=O)c5cc(F)c(F)cc5c6=C(C#N)C#N)sc7c8n(CC(CC)CCCC)c9c%10n(CC(CC)CCCC)c%11%12 | CCCCCCC(CC1=CSC(C2=CC3=C(C4=C(C5=NSN=C53)C=C(S4)C6=CC(CC(CCCCCC)CCCC)=C(S6)C7=CC8=C(C9=C(C(C%10=CC(F)=C(N%10)CC(CCCC)CC)=C8S7)C=CS9)C%11=CC(F)=C(S%11)CC(CCCC)CC)S2)=C1)CCCC | 0.915 | 25.8 | 74.1 | 17.5 | -5.68 | -3.9 | 1.78 | 910 | 1.36 | -5.47 | -2.71 | 2.76 | 627 | 1.98
CCCCCCC(CCC)Cc3c(/C=C/2C(=O)C1/C=C(F)\C(F)=C/C1C2=C(C#N)\C#N)sc%12c3sc%13c%11c5nc4cc(F)c(F)cc4nc5c%10c9sc8c(CC(CCCC)CCCCCC)c(C=c7c(=O)c6cc(F)c(F)cc6c7=C(C#N)C#N)sc8c9n(CC(CCCC)CCCCCC)c%10c%11n(CC(CCCC)CCCCCC)c%12%13 | CCCCCCc9c(C=c2c(=O)c1cc(F)c(F)cc1c2=C(C#N)C#N)sc%10c(Cc3c(C(C)C)cc(C(C)C)cc3C(C)C)c(c7sc6c(CCCCCC)c(C=c5c(=O)c4cc(F)c(F)cc4c5=C(C#N)C#N)sc6c7c8c(C(C)C)cc(C(C)C)cc8C(C)C)sc9%10 | 0.82 | 20.72 | 70.83 | 12.11 | -5.67 | -3.84 | 1.44 | 861 | 1.44 | -5.51 | -2.77 | 1.74 | 625 | 1.98
CCCCCCC(CCC)Cc3c(/C=C/2C(=O)C1/C=C(F)\C(F)=C/C1C2=C(C#N)\C#N)sc%12c3sc%13c%11c5nc4cc(F)c(F)cc4nc5c%10c9sc8c(CC(CCCC)CCCCCC)c(C=c7c(=O)c6cc(F)c(F)cc6c7=C(C#N)C#N)sc8c9n(CC(CCCC)CCCCCC)c%10c%11n(CC(CCCC)CCCCCC)c%12%13 | CCCCCCCCCCCc9c(C=c2c(=O)c1cc(F)c(F)cc1c2=C(C#N)C#N)sc%10c(Cc3c(C(C)C)cc(C(C)C)cc3C(C)C)c(c7sc6c(CCCCCCCCCCC)c(C=c5c(=O)c4cc(F)c(F)cc4c5=C(C#N)C#N)sc6c7c8c(C(C)C)cc(C(C)C)cc8C(C)C)sc9%10 | 0.83 | 21.07 | 74.48 | 13.03 | -5.66 | -3.8 | 1.44 | 861 | 1.44 | -5.51 | -2.77 | 1.74 | 625 | 1.98
CCCCCCC(CCC)Cc3c(/C=C/2C(=O)C1/C=C(F)\C(F)=C/C1C2=C(C#N)\C#N)sc%12c3sc%13c%11c5nc4cc(F)c(F)cc4nc5c%10c9sc8c(CC(CCCC)CCCCCC)c(C=c7c(=O)c6cc(F)c(F)cc6c7=C(C#N)C#N)sc8c9n(CC(CCCC)CCCCCC)c%10c%11n(CC(CCCC)CCCCCC)c%12%13 | CCCCCCC(CC1=CSC(C2=CC3=C(C4=C(C5=NSN=C53)C=C(S4)C6=CC(CC(CCCCCC)CCCC)=C(S6)C7=CC8=C(C9=C(C(C%10=CC(F)=C(N%10)CC(CCCC)CC)=C8S7)C=CS9)C%11=CC(F)=C(S%11)CC(CCCC)CC)S2)=C1)CCCC | 0.87 | 27.13 | 76.68 | 18.37 | -5.67 | -3.93 | 1.38 | 900 | 1.38 | -5.51 | -2.77 | 1.74 | 625 | 1.98
CCCCCCC(CCC)Cc3c(/C=C/2C(=O)C1/C=C(F)\C(F)=C/C1C2=C(C#N)\C#N)sc%12c3sc%13c%11c5nc4cc(F)c(F)cc4nc5c%10c9sc8c(CC(CCCC)CCCCCC)c(C=c7c(=O)c6cc(F)c(F)cc6c7=C(C#N)C#N)sc8c9n(CC(CCCC)CCCCCC)c%10c%11n(CC(CCCC)CCCCCC)c%12%13 | CCCCCCc9c(C=c2c(=O)c1ccsc1c2=C(C#N)C#N)sc%10c(Cc3c(C(C)C)cc(C(C)C)cc3C(C)C)c(c7sc6c(CCCCCC)c(C=c5c(=O)c4sccc4c5=C(C#N)C#N)sc6c7c8c(C(C)C)cc(C(C)C)cc8C(C)C)sc9%10 | 1.04 | 15.8 | 58.69 | 9.68 | -5.62 | -3.64 | 1.65 | 750 | 1.65 | -5.51 | -2.77 | 1.74 | 625 | 1.98
CCCCCCCCCCCC1=C(SC2=C1SC1=C2N(CC(CC)CCCC)C2=C1C1=NSN=C1C1=C2N(CC(CC)CCCC)C2=C1SC1=C2SC(C=C2C(=O)C3=CC(F)=C(F)C=C3C2=C(C#N)C#N)=C1CCCCCCCCCCC)C=C1C(=O)C2=CC(F)=C(F)C=C2C1=C(C#N)C#N | CCCCCCC(CC1=CSC(C2=CC3=C(C4=C(C5=NSN=C53)C=C(S4)C6=CC(CC(CCCCCC)CCCC)=C(S6)C7=CC8=C(C9=C(C(C%10=CC(F)=C(N%10)CC(CCCC)CC)=C8S7)C=CS9)C%11=CC(F)=C(S%11)CC(CCCC)CC)S2)=C1)CCCC | 0.868 | 27.23 | 76.78 | 18.14 | -5.65 | -4.1 | 1.55 | 912 | 1.36 | -5.3 | -2.78 | 2.52 | 627 | 1.98
CCCCCCCCCCCCOc3c(C=c2c(=O)c1cc(F)c(F)cc1c2=C(C#N)C#N)sc%11c3sc%12c%10c4nsnc4c9c8sc7c(SC(C=c6c(=O)c5cc(F)c(F)cc5c6=C(C#N)C#N)C7OCCCCCCCCCCC)c8n(CC(CC)CCCC)c9c%10n(CC(CC)CCCC)c%11%12 | CCCCCCC(CC1=CSC(C2=CC3=C(C4=C(C5=NSN=C53)C=C(S4)C6=CC(CC(CCCCCC)CCCC)=C(S6)C7=CC8=C(C9=C(C(C%10=CC(F)=C(N%10)CC(CCCC)CC)=C8S7)C=CS9)C%11=CC(F)=C(S%11)CC(CCCC)CC)S2)=C1)CCCC | 1.002 | 24.6 | 77.6 | 19.2 | -5.74 | -3.78 | 1.96 | 825 | 1.5 | -5.25 | -2.88 | 2.37 | 627 | 1.98
CCCCCCCCCCCCOc3c(C=c2c(=O)c1cc(F)c(F)cc1c2=C(C#N)C#N)sc%11c3sc%12c%10c4nsnc4c9c8sc7c(SC(C=c6c(=O)c5cc(F)c(F)cc5c6=C(C#N)C#N)C7OCCCCCCCCCCC)c8n(CC(CC)CCCC)c9c%10n(CC(CC)CCCC)c%11%12 | CCCCCCC(CC1=CSC(C2=CC3=C(C4=C(C5=NSN=C53)C=C(S4)C6=CC(CC(CCCCCC)CCCC)=C(S6)C7=CC8=C(C9=C(C(C%10=CC(F)=C(N%10)CC(CCCC)CC)=C8S7)C=CS9)C%11=CC(F)=C(S%11)CC(CCCC)CC)S2)=C1)CCCC | 1.013 | 9.54 | 50.2 | 4.9 | -5.78 | -3.69 | 2.09 | 846 | 1.47 | -5.25 | -2.88 | 2.37 | 627 | 1.98
CCCCCCC(CCCC)Cc3c(C=c2c(=O)c1cc(F)c(F)cc1c2=C(C#N)C#N)sc%11c3sc%12c%10c4nsnc4c9c8sc7c(CC(CCCC)CCCCCC)c(C=c6c(=O)c5cc(F)c(F)cc5c6=C(C#N)C#N)sc7c8n(CC(CC)CCCC)c9c%10n(CC(CC)CCCC)c%11%12 | CCCCCCC(CC1=CSC(C2=CC3=C(C4=C(C5=NSN=C53)C=C(S4)C6=CC(CC(CCCCCC)CCCC)=C(S6)C7=CC8=C(C9=C(C(C%10=CC(F)=C(N%10)CC(CCCC)CC)=C8S7)C=CS9)C%11=CC(F)=C(S%11)CC(CCCC)CC)S2)=C1)CCCC | 0.909 | 26.05 | 79.7 | 18.84 | -5.68 | -3.9 | 1.78 | 910 | 1.36 | -5.57 | -3.57 | 2 | 627 | 1.98
CCCCCCC(CCCC)Cc3c(C=c2c(=O)c1cc(F)c(F)cc1c2=C(C#N)C#N)sc%11c3sc%12c%10c4nsnc4c9c8sc7c(CC(CCCC)CCCCCC)c(C=c6c(=O)c5cc(F)c(F)cc5c6=C(C#N)C#N)sc7c8n(CC(CC)CCCC)c9c%10n(CC(CC)CCCC)c%11%12 | CCCCCCC(CC1=CSC(C2=CC3=C(C4=C(C5=NSN=C53)C=C(S4)C6=CC(CC(CCCCCC)CCCC)=C(S6)C7=CC8=C(C9=C(C(C%10=CC(F)=C(N%10)CC(CCCC)CC)=C8S7)C=CS9)C%11=CC(F)=C(S%11)CC(CCCC)CC)S2)=C1)CCCC | 0.92 | 26.25 | 83 | 20.05 | -5.68 | -3.9 | 1.78 | 910 | 1.36 | -5.57 | -3.57 | 2 | 627 | 1.98
CCCCCCC(CCCC)Cc3c(C=c2c(=O)c1cc(F)c(F)cc1c2=C(C#N)C#N)sc%11c3sc%12c%10c4nsnc4c9c8sc7c(CC(CCCC)CCCCCC)c(C=c6c(=O)c5cc(F)c(F)cc5c6=C(C#N)C#N)sc7c8n(CC(CC)CCCC)c9c%10n(CC(CC)CCCC)c%11%12 | CCCCCCC(CC1=CSC(C2=CC3=C(C4=C(C5=NSN=C53)C=C(S4)C6=CC(CC(CCCCCC)CCCC)=C(S6)C7=CC8=C(C9=C(C(C%10=CC(F)=C(N%10)CC(CCCC)CC)=C8S7)C=CS9)C%11=CC(F)=C(S%11)CC(CCCC)CC)S2)=C1)CCCC | 0.925 | 26.23 | 81.1 | 19.68 | -5.68 | -3.9 | 1.78 | 910 | 1.36 | -5.57 | -3.57 | 2 | 627 | 1.98
CCCCCCCCc%13c(C=c2c(=O)c1cc(F)c(F)cc1c2=C(C#N)C#N)sc%14cc(c%10sc9c(N(c3ccc(CCCC)cc3)c4ccc(CCCCC)cc4)c(c8cc7sc(C=c6c(=O)c5cc(F)c(F)cc5c6=C(C#N)C#N)c(CCCCCCCC)c7s8)sc9c%10N(c%11ccc(CCCC)cc%11)c%12ccc(CCCC)cc%12)sc%13%14 | CCCCCCC(CC1=CSC(C2=CC3=C(C4=C(C5=NSN=C53)C=C(S4)C6=CC(CC(CCCCCC)CCCC)=C(S6)C7=CC8=C(C9=C(C(C%10=CC(F)=C(N%10)CC(CCCC)CC)=C8S7)C=CS9)C%11=CC(F)=C(S%11)CC(CCCC)CC)S2)=C1)CCCC | 0.9 | 23.61 | 72.3 | 15.44 | -5.55 | -3.98 | 1.57 | 867 | 1.43 | -5.44 | -3.47 | 1.97 | 627 | 1.98
CCCCCCCCc%13c(C=c2c(=O)c1cc(F)c(F)cc1c2=C(C#N)C#N)sc%14cc(c%10sc9c(N(c3ccc(CCCC)cc3)c4ccc(CCCCC)cc4)c(c8cc7sc(C=c6c(=O)c5cc(F)c(F)cc5c6=C(C#N)C#N)c(CCCCCCCC)c7s8)sc9c%10N(c%11ccc(CCCC)cc%11)c%12ccc(CCCC)cc%12)sc%13%14 | CCCCCCC(CC1=CSC(C2=CC3=C(C4=C(C5=NSN=C53)C=C(S4)C6=CC(CC(CCCCCC)CCCC)=C(S6)C7=CC8=C(C9=C(C(C%10=CC(F)=C(N%10)CC(CCCC)CC)=C8S7)C=CS9)C%11=CC(F)=C(S%11)CC(CCCC)CC)S2)=C1)CCCC | 0.92 | 22.43 | 66.55 | 13.75 | -5.55 | -3.98 | 1.57 | 867 | 1.43 | -5.44 | -3.47 | 1.97 | 627 | 1.98
CCCCCCCCCc3c(C=c2c(=O)c1cc(F)c(F)cc1c2=C(C#N)C#N)sc%11c3sc%12c%10c4nsnc4c9c8sc7c(CCCCCCCCC)c(C=c6c(=O)c5cc(F)c(F)cc5c6=C(C#N)C#N)sc7c8n(CC(CCCC)CCCCCC)c9c%10n(CC(CCCC)CCCCCC)c%11%12 | CCCCCCC(CC1=CSC(C2=CC3=C(C4=C(C5=NSN=C53)C=C(S4)C6=CC(CC(CCCCCC)CCCC)=C(S6)C7=CC8=C(C9=C(C(C%10=CC(F)=C(N%10)CC(CCCC)CC)=C8S7)C=CS9)C%11=CC(F)=C(S%11)CC(CCCC)CC)S2)=C1)CCCC | 0.87 | 27.7 | 79.8 | 19.3 | -5.65 | -3.63 | 2.02 | 950 | 1.31 | -5.63 | -3.56 | 2.07 | 627 | 1.98
CCCCCCCCc%13c(C=c2c(=O)c1cc(F)c(F)cc1c2=C(C#N)C#N)sc%14cc(c%10sc9c(N(c3ccc(CCCC)cc3)c4ccc(CCCCC)cc4)c(c8cc7sc(C=c6c(=O)c5cc(F)c(F)cc5c6=C(C#N)C#N)c(CCCCCCCC)c7s8)sc9c%10N(c%11ccc(CCCC)cc%11)c%12ccc(CCCC)cc%12)sc%13%14 | CCCCCCC(CC1=CSC(C2=CC3=C(C4=C(C5=NSN=C53)C=C(S4)C6=CC(CC(CCCCCC)CCCC)=C(S6)C7=CC8=C(C9=C(C(C%10=CC(F)=C(N%10)CC(CCCC)CC)=C8S7)C=CS9)C%11=CC(F)=C(S%11)CC(CCCC)CC)S2)=C1)CCCC | 0.915 | 22.9 | 74.7 | 15.6 | -5.55 | -3.98 | 1.57 | 867 | 1.43 | -5.63 | -3.56 | 2.07 | 627 | 1.98
CCCCCCC(CCCC)Cc3c(C=c2c(=O)c1c(Cl)scc1c2=C(C#N)C#N)sc%11c3sc%12c%10c4nsnc4c9c8sc7c(CC(CCCC)CCCCCC)c(C=c6c(=O)c5c(Cl)scc5c6=C(C#N)C#N)sc7c8n(CC(CC)CCCC)c9c%10n(CC(CC)CCCC)c%11%12 | CCCCCCC(CC1=CSC(C2=CC3=C(C4=C(C5=NSN=C53)C=C(S4)C6=CC(CC(CCCCCC)CCCC)=C(S6)C7=CC8=C(C9=C(C(C%10=CC(F)=C(N%10)CC(CCCC)CC)=C8S7)C=CS9)C%11=CC(F)=C(S%11)CC(CCCC)CC)S2)=C1)CCCC | 0.92 | 26.1 | 77.1 | 18.5 | -5.68 | -3.9 | 1.78 | 900 | 1.38 | -5.63 | -3.56 | 2.07 | 627 | 1.98
CCCCCCCCCCCCC(CCCCCCCCCC)Cn%12c4c3sc(C=c2c(=O)c1cc(F)c(F)cc1c2=C(C#N)C#N)c(CCCCCCCCCCC)c3sc4c%11c5nsnc5c%10c9sc8c(CCCCCCCCCCC)c(/C=C/7C(=O)c6cc(F)c(F)cc6C7C(C#N)C#N)sc8c9n(CCCCCCCCCCC)c%10c%11%12 | CCCCCCC(CC1=CSC(C2=CC3=C(C4=C(C5=NSN=C53)C=C(S4)C6=CC(CC(CCCCCC)CCCC)=C(S6)C7=CC8=C(C9=C(C(C%10=CC(F)=C(N%10)CC(CCCC)CC)=C8S7)C=CS9)C%11=CC(F)=C(S%11)CC(CCCC)CC)S2)=C1)CCCC | 0.858 | 27.5 | 80.5 | 19 | -5.79 | -3.85 | 1.94 | 920 | 1.35 | -5.48 | -2.73 | 2.75 | 627 | 1.98
CCCCCCCCCCCCC(CCCCCCCCCC)Cn%12c4c3sc(/C=C/2C(=O)c1cc(F)c(F)cc1C2C(C#N)C#N)c(CCCCCCCCCCC)c3sc4c%11c5nsnc5c%10c9sc8c(CCCCCCCCCCC)c(C=c7c(=O)c6cc(F)c(F)cc6c7=C(C#N)C#N)sc8c9n(CC(CCCCCCCCCC)CCCCCCCCCCCC)c%10c%11%12 | CCCCCCC(CC1=CSC(C2=CC3=C(C4=C(C5=NSN=C53)C=C(S4)C6=CC(CC(CCCCCC)CCCC)=C(S6)C7=CC8=C(C9=C(C(C%10=CC(F)=C(N%10)CC(CCCC)CC)=C8S7)C=CS9)C%11=CC(F)=C(S%11)CC(CCCC)CC)S2)=C1)CCCC | 0.876 | 26.6 | 78.6 | 18.3 | -5.78 | -3.82 | 1.96 | 908 | 1.37 | -5.48 | -2.73 | 2.75 | 627 | 1.98
CCCCCCC(CCCC)Cc3c(C=c2c(=O)c1cc(F)c(F)cc1c2=C(C#N)C#N)sc%11c3sc%12c%10c4nsnc4c9c8sc7c(CC(CCCC)CCCCCC)c(C=c6c(=O)c5cc(F)c(F)cc5c6=C(C#N)C#N)sc7c8n(CC(CC)CCCC)c9c%10n(CC(CC)CCCC)c%11%12 | CCCCCCC(CC1=CSC(C2=CC3=C(C4=C(C5=NSN=C53)C=C(S4)C6=CC(CC(CCCCCC)CCCC)=C(S6)C7=CC8=C(C9=C(C(C%10=CC(F)=C(N%10)CC(CCCC)CC)=C8S7)C=CS9)C%11=CC(F)=C(S%11)CC(CCCC)CC)S2)=C1)CCCC | 0.91 | 26.39 | 81.59 | 19.55 | -5.68 | -3.92 | 1.76 | 900 | 1.38 | -5.44 | -3.47 | 1.97 | 627 | 1.98
CCCCCCCCCc3c(/C=C/2C(=O)C1/C=C(F)\C(F)=C/C1C2=C(C#N)\C#N)sc%12c3sc%13c%11c5nc4cc(F)c(F)cc4nc5c%10c9sc8c(CC(CCCC)CCCCCC)c(C=c7c(=O)c6cc(F)c(F)cc6c7=C(C#N)C#N)sc8c9n(CC(CCCC)CCCCCC)c%10c%11n(CC(CCCC)CCCCCC)c%12%13 | CCCCCCC(CC1=CSC(C2=CC3=C(C4=C(C5=NSN=C53)C=C(S4)C6=CC(CC(CCCCCC)CCCC)=C(S6)C7=CC8=C(C9=C(C(C%10=CC(F)=C(N%10)CC(CCCC)CC)=C8S7)C=CS9)C%11=CC(F)=C(S%11)CC(CCCC)CC)S2)=C1)CCCC | 0.908 | 25.32 | 74.32 | 17.67 | -5.37 | -4.02 | 1.35 | 917 | 1.35 | -5.11 | -3.16 | 1.95 | 627 | 1.98
CCCCCCC(CCC)Cc3c(/C=C/2C(=O)C1/C=C(F)\C(F)=C/C1C2=C(C#N)\C#N)sc%12c3sc%13c%11c5nc4cc(F)c(F)cc4nc5c%10c9sc8c(CC(CCCC)CCCCCC)c(C=c7c(=O)c6cc(F)c(F)cc6c7=C(C#N)C#N)sc8c9n(CC(CCCC)CCCCCC)c%10c%11n(CC(CCCC)CCCCCC)c%12%13 | CCCCCCC(CC1=CSC(C2=CC3=C(C4=C(C5=NSN=C53)C=C(S4)C6=CC(CC(CCCCCC)CCCC)=C(S6)C7=CC8=C(C9=C(C(C%10=CC(F)=C(N%10)CC(CCCC)CC)=C8S7)C=CS9)C%11=CC(F)=C(S%11)CC(CCCC)CC)S2)=C1)CCCC | 0.951 | 25.95 | 78.96 | 19.01 | -5.35 | -3.97 | 1.4 | 897 | 1.38 | -5.11 | -3.16 | 1.95 | 627 | 1.98
CCCCCCCCc%14ccc(c3c(C=c2c(=O)c1cc(F)c(F)cc1c2=C(C#N)C#N)sc%12c3sc%13c%11c4nsnc4c%10c9sc8c(c5ccc(CCCCCCCC)s5)c(C=c7c(=O)c6cc(F)c(F)cc6c7=C(C#N)C#N)sc8c9n(CC(CC)CCCC)c%10c%11n(CC(CC)CCCC)c%12%13)s%14 | CCCCCCC(CC1=CSC(C2=CC3=C(C4=C(C5=NSN=C53)C=C(S4)C6=CC(CC(CCCCCC)CCCC)=C(S6)C7=CC8=C(C9=C(C(C%10=CC(F)=C(N%10)CC(CCCC)CC)=C8S7)C=CS9)C%11=CC(F)=C(S%11)CC(CCCC)CC)S2)=C1)CCCC | 0.889 | 26.36 | 79.36 | 18.61 | -5.6 | -3.78 | 1.82 | 912 | 1.36 | -5.63 | -3.56 | 2.07 | 627 | 1.98
CCCCCCCCc%14ccc(c3c(C=c2c(=O)c1cc(F)c(F)cc1c2=C(C#N)C#N)sc%12c3sc%13c%11c4nsnc4c%10c9sc8c(c5ccc(CCCCCCCC)s5)c(C=c7c(=O)c6cc(F)c(F)cc6c7=C(C#N)C#N)sc8c9n(CC(CC)CCCC)c%10c%11n(CC(CC)CCCC)c%12%13)s%14 | CCCCCCC(CC1=CSC(C2=CC3=C(C4=C(C5=NSN=C53)C=C(S4)C6=CC(CC(CCCCCC)CCCC)=C(S6)C7=CC8=C(C9=C(C(C%10=CC(F)=C(N%10)CC(CCCC)CC)=C8S7)C=CS9)C%11=CC(F)=C(S%11)CC(CCCC)CC)S2)=C1)CCCC | 0.891 | 26.77 | 79.71 | 19.02 | -5.6 | -3.78 | 1.82 | 912 | 1.36 | -5.63 | -3.56 | 2.07 | 627 | 1.98
CCCCCCCCCCCc3c(C=c2c(=O)c1cc(F)c(F)cc1c2=C(C#N)C#N)sc4c5c(sc34)c6c(CN5CC(CC)CCCC)c%12c(c7nsnc67)c%11sc%10c(CCCCCCCCCCC)c(C=c9c(=O)c8cc(CF)c(F)cc8c9=C(C#N)C#N)sc%10c%11n%12CC(CC)CCCC | CCCCCCCCCCCC1=C(SC2=C1SC3=C2N(C4=C3C5=NSN=C5C6=C4N(C7=C6SC8=C7SC(=C8CCCCCCCCCCC)C=C9C(=C(C#N)C#N)C1=CC(=C(C=C1C9=O)F)F)CC(CC)CCCC)CC(CC)CCCC)C=C1C(=C(C#N)C#N)C2=CC(=C(C=C2C1=O)F)F | 0.798 | 21.42 | 59.52 | 10.18 | -5.63 | -4.1 | 1.53 | 910 | 1.36 | -5.51 | -2.77 | 2.74 | 627 | 1.98
CCCCCCCCCCCCC(CCCCCCCCCC)Cn%14c4c3sc(C=c2c(=O)c1cc(F)c(F)cc1c2=C(C#N)C#N)c(CCCCCCCCCCC)c3sc4c%13c5nsnc5c%12c9sc8c(CCCCCCCCCCC)c(C=c7c(=O)c6cc(F)c(F)cc6c7=C(C#N)C#N)sc8c9n(CCCCCCCCn%11nc%10cc(F)c(F)cc%10n%11)c%12c%13%14 | CCCCCCC(CC1=CSC(C2=CC3=C(C4=C(C5=NSN=C53)C=C(S4)C6=CC(CC(CCCCCC)CCCC)=C(S6)C7=CC8=C(C9=C(C(C%10=CC(F)=C(N%10)CC(CCCC)CC)=C8S7)C=CS9)C%11=CC(F)=C(S%11)CC(CCCC)CC)S2)=C1)CCCC | 0.85 | 26.75 | 79 | 17.95 | -5.76 | -3.89 | 1.87 | 935 | 1.32 | -5.51 | -2.77 | 2.74 | 627 | 1.98
CCCCCCCCCCCCC(CCCCCCCCCC)Cn%12c4c3sc(C=c2c(=O)c1cc(F)c(F)cc1c2=C(C#N)C#N)c(CCCCCCCCCCC)c3sc4c%11c5nsnc5c%10c9sc8c(CCCCCCCCCCC)c(C=c7c(=O)c6cc(F)c(F)cc6c7=C(C#N)C#N)sc8c9n(CCCCCCCCCl)c%10c%11%12 | CCCCCCC(CC1=CSC(C2=CC3=C(C4=C(C5=NSN=C53)C=C(S4)C6=CC(CC(CCCCCC)CCCC)=C(S6)C7=CC8=C(C9=C(C(C%10=CC(F)=C(N%10)CC(CCCC)CC)=C8S7)C=CS9)C%11=CC(F)=C(S%11)CC(CCCC)CC)S2)=C1)CCCC | 0.85 | 28.17 | 80.9 | 19.4 | -5.78 | -3.88 | 1.9 | 915 | 1.35 | -5.51 | -2.77 | 2.74 | 627 | 1.98
CCCCCCCCCCCc3c(/C=C/2C(=O)c1cc(F)c(F)cc1C2C(C#N)C#N)sc%11c3sc%12c%10c4nsnc4c9c8sc7c(CCCCCCCCCCC)c(C=c6c(=O)c5cc(F)c(F)cc5c6=C(C#N)C#N)sc7c8n(CC(CCCC)CCCCCC)c9c%10n(CC(CCCC)CCCCCC)c%11%12 | CCCCCCC(CC1=CSC(C2=CC3=C(C4=C(C5=NSN=C53)C=C(S4)C6=CC(CC(CCCCCC)CCCC)=C(S6)C7=CC8=C(C9=C(C(C%10=CC(F)=C(N%10)CC(CCCC)CC)=C8S7)C=CS9)C%11=CC(F)=C(S%11)CC(CCCC)CC)S2)=C1)CCCC | 0.865 | 27.52 | 79.3 | 18.88 | -5.68 | -4.06 | 1.62 | 915 | 1.36 | -5.51 | -2.77 | 2.74 | 627 | 1.98
CCCCCCCCCCCCC(CCCCCCCCCC)Cn%12c4c3sc(C=c2c(=O)c1cc(F)c(F)cc1c2=C(C#N)C#N)c(CCCCCCCCCCC)c3sc4c%11c5nsnc5c%10c9sc8c(CCCCCCCCCCC)c(C=c7c(=O)c6cc(F)c(F)cc6c7=C(C#N)C#N)sc8c9n(CCCCCCCC)c%10c%11%12 | CCCCCCC(CC1=CSC(C2=CC3=C(C4=C(C5=NSN=C53)C=C(S4)C6=CC(CC(CCCCCC)CCCC)=C(S6)C7=CC8=C(C9=C(C(C%10=CC(F)=C(N%10)CC(CCCC)CC)=C8S7)C=CS9)C%11=CC(F)=C(S%11)CC(CCCC)CC)S2)=C1)CCCC | 0.87 | 27.85 | 79.6 | 19.27 | -5.8 | -3.86 | 1.94 | 900 | 1.38 | -5.51 | -2.77 | 2.74 | 627 | 1.98
c1(cc2c(cc1F)C(=O)C(=Cc1cc3c(s1)c1c(s3)c3c(C1(c1ccc(cc1)CCCCCC)c1ccc(cc1)CCCCCC)cc1c(c3)C(c3c1sc1c3sc(c1)C=C1C(=O)c3c(C1=C(C#N)C#N)cc(c(c3)F)F)(c1ccc(cc1)CCCCCC)c1ccc(cc1)CCCCCC)C2=C(C#N)C#N)F | CCCCCCC(CC1=CSC(C2=CC3=C(C4=C(C5=NSN=C53)C=C(S4)C6=CC(CC(CCCCCC)CCCC)=C(S6)C7=CC8=C(C9=C(C(C%10=CC(F)=C(N%10)CC(CCCC)CC)=C8S7)C=CS9)C%11=CC(F)=C(S%11)CC(CCCC)CC)S2)=C1)CCCC | 0.896 | 21.3 | 66.29 | 12.66 | -5.74 | -4.11 | 1.63 | 800 | 1.55 | -5.51 | -2.77 | 2.74 | 627 | 1.98
CCCCCCC(CCCC)Cc3c(C=c2c(=O)c1c(Cl)scc1c2=C(C#N)C#N)sc%11c3sc%12c%10c4nsnc4c9c8sc7c(CC(CCCC)CCCCCC)c(C=c6c(=O)c5c(Cl)scc5c6=C(C#N)C#N)sc7c8n(CC(CC)CCCC)c9c%10n(CC(CC)CCCC)c%11%12 | CCCCCCC(CC1=CSC(C2=CC3=C(C4=C(C5=NSN=C53)C=C(S4)C6=CC(CC(CCCCCC)CCCC)=C(S6)C7=CC8=C(C9=C(C(C%10=CC(F)=C(N%10)CC(CCCC)CC)=C8S7)C=CS9)C%11=CC(F)=C(S%11)CC(CCCC)CC)S2)=C1)CCCC | 0.9 | 26.91 | 78.3 | 18.98 | -5.68 | -3.9 | 1.78 | 915 | 1.36 | -5.51 | -2.77 | 2.74 | 627 | 1.98
CCCCCCCCCc1c(C=C2C(=O)c3cc(Cl)c(Cl)cc3C2=C(C#N)C#N)sc2c1sc1c3c4nsnc4c4c5sc6c(CCCCCCCCC)c(C=C7C(=O)c8cc(Cl)c(Cl)cc8C7=C(C#N)C#N)sc6c5n(CC(CCCC)CCCCCC)c4c3n(CC(CCCC)CCCCCC)c21 | CCCCCCC(CC1=CSC(C2=CC3=C(C4=C(C5=NSN=C53)C=C(S4)C6=CC(CC(CCCCCC)CCCC)=C(S6)C7=CC8=C(C9=C(C(C%10=CC(F)=C(N%10)CC(CCCC)CC)=C8S7)C=CS9)C%11=CC(F)=C(S%11)CC(CCCC)CC)S2)=C1)CCCC | 0.876 | 28.64 | 78.85 | 19.79 | -5.52 | -4.1 | 1.42 | 905 | 1.37 | -5.68 | -3.9 | 1.78 | 627 | 1.98
CCCCCCCCCc1c(C=C2C(=O)c3cc(Cl)c(Cl)cc3C2=C(C#N)C#N)sc2c1sc1c3c4nsnc4c4c5sc6c(CCCCCCCCC)c(C=C7C(=O)c8cc(Cl)c(Cl)cc8C7=C(C#N)C#N)sc6c5n(CC(CCCC)CCCCCC)c4c3n(CC(CCCC)CCCCCC)c21 | CCCCCCC(CC1=CSC(C2=CC3=C(C4=C(C5=NSN=C53)C=C(S4)C6=CC(CC(CCCCCC)CCCC)=C(S6)C7=CC8=C(C9=C(C(C%10=CC(F)=C(N%10)CC(CCCC)CC)=C8S7)C=CS9)C%11=CC(F)=C(S%11)CC(CCCC)CC)S2)=C1)CCCC | 0.879 | 27.14 | 74.43 | 17.76 | -5.52 | -4.1 | 1.42 | 905 | 1.37 | -5.68 | -3.9 | 1.78 | 627 | 1.98
CCCCCCC(CCCC)Cc3c(C=c2c(=O)c1cc(F)c(F)cc1c2=C(C#N)C#N)sc%11c3sc%12c%10c4nsnc4c9c8sc7c(CC(CCCC)CCCCCC)c(C=c6c(=O)c5cc(F)c(F)cc5c6=C(C#N)C#N)sc7c8n(CC(CC)CCCC)c9c%10n(CC(CC)CCCC)c%11%12 | CCCCCCCCCCSc3c(C=c2c(=O)c1cc(F)c(F)cc1c2=C(C#N)C#N)sc%11c3sc%12c%10c4nsnc4c9c8sc7c(SCCCCCCCCCC)c(C=c6c(=O)c5cc(F)c(F)cc5c6=C(C#N)C#N)sc7c8n(CC(CCCC)CCCCCC)c9c%10n(CC(CCCC)CCCCCC)c%11%12 | 0.85 | 26.7 | 74.9 | 17 | -5.51 | -4 | 1.51 | 929 | 1.33 | -5.45 | -3.53 | 1.92 | 627 | 1.98
CCCCCCC(CCCC)Cc3c(C=c2c(=O)c1cc(F)c(F)cc1c2=C(C#N)C#N)sc%11c3sc%12c%10c4nsnc4c9c8sc7c(CC(CCCC)CCCCCC)c(C=c6c(=O)c5cc(F)c(F)cc5c6=C(C#N)C#N)sc7c8n(CC(CC)CCCC)c9c%10n(CC(CC)CCCC)c%11%12 | CCCCCCC(CCCC)Cn%12c4c3sc(C=c2c(=O)c1cc(F)c(F)cc1c2=C(C#N)C#N)c(SCCC(C)CCCC(C)C)c3sc4c%11c5nsnc5c%10c9sc8c(SCCC(C)CCCC(C)C)c(C=c7c(=O)c6cc(F)c(F)cc6c7=C(C#N)C#N)sc8c9n(CC(CCCC)CCCCCC)c%10c%11%12 | 0.85 | 27.3 | 79.1 | 18.4 | -5.49 | -4.02 | 1.47 | 930 | 1.33 | -5.45 | -3.53 | 1.92 | 627 | 1.98
CCCCCCC(CCCC)Cc3c(C=c2c(=O)c1cc(F)c(F)cc1c2=C(C#N)C#N)sc%11c3sc%12c%10c4nsnc4c9c8sc7c(CC(CCCC)CCCCCC)c(C=c6c(=O)c5cc(F)c(F)cc5c6=C(C#N)C#N)sc7c8n(CC(CC)CCCC)c9c%10n(CC(CC)CCCC)c%11%12 | CCCCCCC(CC1=CSC(C2=CC3=C(C4=C(C5=NSN=C53)C=C(S4)C6=CC(CC(CCCCCC)CCCC)=C(S6)C7=CC8=C(C9=C(C(C%10=CC(F)=C(N%10)CC(CCCC)CC)=C8S7)C=CS9)C%11=CC(F)=C(S%11)CC(CCCC)CC)S2)=C1)CCCC | 0.87 | 27.29 | 80.67 | 19.16 | -5.68 | -3.9 | 1.78 | 910 | 1.36 | -5.51 | -2.77 | 2.74 | 627 | 1.98
CCCCCCC(CCCC)Cc3c(C=c2c(=O)c1cc(F)c(F)cc1c2=C(C#N)C#N)sc%11c3sc%12c%10c4nsnc4c9c8sc7c(CC(CCCC)CCCCCC)c(C=c6c(=O)c5cc(F)c(F)cc5c6=C(C#N)C#N)sc7c8n(CC(CC)CCCC)c9c%10n(CC(CC)CCCC)c%11%12 | CCCCCCC(CC1=CSC(C2=CC3=C(C4=C(C5=NSN=C53)C=C(S4)C6=CC(CC(CCCCCC)CCCC)=C(S6)C7=CC8=C(C9=C(C(C%10=CC(F)=C(N%10)CC(CCCC)CC)=C8S7)C=CS9)C%11=CC(F)=C(S%11)CC(CCCC)CC)S2)=C1)CCCC | 0.881 | 26.29 | 79.29 | 18.36 | -5.68 | -3.9 | 1.78 | 910 | 1.36 | -5.51 | -2.77 | 2.74 | 627 | 1.98
CCCCCCC(CCCC)c3c(C=c2c(=O)c1cc(F)c(F)cc1c2=C(C#N)C#N)sc%12c3sc%13c%11c5nc4cc(F)c(F)cc4nc5c%10c9sc8c(SC(C=c7c(=O)c6cc(F)c(F)cc6c7=C(C#N)C#N)C8C(CCCC)CCCCCC)c9n(CC(CC)CCCC)c%10c%11n(CC(CC)CCCC)c%12%13 | CCCCCCC(CC1=CSC(C2=CC3=C(C4=C(C5=NSN=C53)C=C(S4)C6=CC(CC(CCCCCC)CCCC)=C(S6)C7=CC8=C(C9=C(C(C%10=CC(F)=C(N%10)CC(CCCC)CC)=C8S7)C=CS9)C%11=CC(F)=C(S%11)CC(CCCC)CC)S2)=C1)CCCC | 0.937 | 26.1 | 80.4 | 19.7 | -5.62 | -3.88 | 1.74 | 902 | 1.37 | -5.25 | -2.88 | 2.37 | 627 | 1.98
CCCCCCCCC(CCCC)Cc3c(C=c2c(=O)c1cc(F)c(F)cc1c2=C(C#N)C#N)sc%12c3sc%13c%11c5nc4cc(F)c(F)cc4nc5c%10c9sc8c(C(CCCC)CCCCCCCC)c(C=c7c(=O)c6cc(F)c(F)cc6c7=C(C#N)C#N)sc8c9n(CC(CC)CCCC)c%10c%11n(CC(CC)CCCC)c%12%13 | CCCCCCC(CC1=CSC(C2=CC3=C(C4=C(C5=NSN=C53)C=C(S4)C6=CC(CC(CCCCCC)CCCC)=C(S6)C7=CC8=C(C9=C(C(C%10=CC(F)=C(N%10)CC(CCCC)CC)=C8S7)C=CS9)C%11=CC(F)=C(S%11)CC(CCCC)CC)S2)=C1)CCCC | 0.946 | 23.3 | 75 | 16.5 | -5.65 | -3.9 | 1.75 | 898 | 1.38 | -5.25 | -2.88 | 2.37 | 627 | 1.98
CCCCCCC(CCCC)c3c(C=c2c(=O)c1cc(F)c(F)cc1c2=C(C#N)C#N)sc%12c3sc%13c%11c5nc4cc(F)c(F)cc4nc5c%10c9sc8c(SC(C=c7c(=O)c6cc(F)c(F)cc6c7=C(C#N)C#N)C8C(CCCC)CCCCCC)c9n(CC(CC)CCCC)c%10c%11n(CC(CC)CCCC)c%12%13 | CCCCCCC(CC1=CSC(C2=CC3=C(C4=C(C5=NSN=C53)C=C(S4)C6=CC(CC(CCCCCC)CCCC)=C(S6)C7=CC8=C(C9=C(C(C%10=CC(F)=C(N%10)CC(CCCC)CC)=C8S7)C=CS9)C%11=CC(F)=C(S%11)CC(CCCC)CC)S2)=C1)CCCC | 0.947 | 24.3 | 76.9 | 17.7 | -5.6 | -3.86 | 1.74 | 905 | 1.37 | -5.25 | -2.88 | 2.37 | 627 | 1.98
CCCCCCCCC(CCCC)Cc3c(C=c2c(=O)c1cc(F)c(F)cc1c2=C(C#N)C#N)sc%12c3sc%13c%11c5nc4ccccc4nc5c%10c9sc8c(C(CCCC)CCCCCCCC)c(C=c7c(=O)c6cc(F)c(F)cc6c7=C(C#N)C#N)sc8c9n(CC(CC)CCCC)c%10c%11n(CC(CC)CCCC)c%12%13 | CCCCCCC(CCCC)c3c(C=c2c(=O)c1cc(F)c(F)cc1c2=C(C#N)C#N)sc%12c3sc%13c%11c5nc4ccccc4nc5c%10c9sc8c(C(CCCC)CCCCCC)c(C=c7c(=O)c6cc(F)c(F)cc6c7=C(C#N)C#N)sc8c9n(CC(CC)CCCC)c%10c%11n(CC(CC)CCCC)c%12%13 | 0.961 | 23.2 | 73.5 | 16.4 | -5.57 | -3.84 | 1.7 | 910 | 1.36 | -5.25 | -2.88 | 2.37 | 627 | 1.98
CCCCCCCCC(CCCC)Cc3c(C=c2c(=O)c1cc(F)c(F)cc1c2=C(C#N)C#N)sc%12c3sc%13c%11c5nc4c(F)c(F)c(F)c(F)c4nc5c%10c9sc8c(C(CCCC)CCCCCCCC)c(C=c7c(=O)c6cc(F)c(F)cc6c7=C(C#N)C#N)sc8c9n(CC(CC)CCCC)c%10c%11n(CC(CC)CCCC)c%12%13 | CCCCCCC(CC1=CSC(C2=CC3=C(C4=C(C5=NSN=C53)C=C(S4)C6=CC(CC(CCCCCC)CCCC)=C(S6)C7=CC8=C(C9=C(C(C%10=CC(F)=C(N%10)CC(CCCC)CC)=C8S7)C=CS9)C%11=CC(F)=C(S%11)CC(CCCC)CC)S2)=C1)CCCC | 0.991 | 17.6 | 63.1 | 11 | -5.72 | -3.94 | 1.78 | 880 | 1.41 | -5.25 | -2.88 | 2.37 | 627 | 1.98
CCCCCCC(CCCC)Cc3c(C=c2c(=O)c1c(Cl)scc1c2=C(C#N)C#N)sc%11c3sc%12c%10c4nsnc4c9c8sc7c(CC(CCCC)CCCCCC)c(C=c6c(=O)c5c(Cl)scc5c6=C(C#N)C#N)sc7c8n(CC(CC)CCCC)c9c%10n(CC(CC)CCCC)c%11%12 | CCCCCCC(CC1=CSC(C2=CC3=C(C4=C(C5=NSN=C53)C=C(S4)C6=CC(CC(CCCCCC)CCCC)=C(S6)C7=CC8=C(C9=C(C(C%10=CC(F)=C(N%10)CC(CCCC)CC)=C8S7)C=CS9)C%11=CC(F)=C(S%11)CC(CCCC)CC)S2)=C1)CCCC | 0.879 | 13.71 | 62.1 | 7.48 | -5.68 | -3.9 | 1.78 | 915 | 1.36 | -5.57 | -3.57 | 2 | 627 | 1.98
CCCCCCC(CCCC)Cc3c(C=c2c(=O)c1c(Cl)scc1c2=C(C#N)C#N)sc%11c3sc%12c%10c4nsnc4c9c8sc7c(CC(CCCC)CCCCCC)c(C=c6c(=O)c5c(Cl)scc5c6=C(C#N)C#N)sc7c8n(CC(CC)CCCC)c9c%10n(CC(CC)CCCC)c%11%12 | CCCCCCC(CC1=CSC(C2=CC3=C(C4=C(C5=NSN=C53)C=C(S4)C6=CC(CC(CCCCCC)CCCC)=C(S6)C7=CC8=C(C9=C(C(C%10=CC(F)=C(N%10)CC(CCCC)CC)=C8S7)C=CS9)C%11=CC(F)=C(S%11)CC(CCCC)CC)S2)=C1)CCCC | 0.883 | 25.05 | 80.8 | 17.87 | -5.68 | -3.9 | 1.78 | 915 | 1.36 | -5.57 | -3.57 | 2 | 627 | 1.98
CCCCCCC(CCCC)Cc3c(C=c2c(=O)c1c(Cl)scc1c2=C(C#N)C#N)sc%11c3sc%12c%10c4nsnc4c9c8sc7c(CC(CCCC)CCCCCC)c(C=c6c(=O)c5c(Cl)scc5c6=C(C#N)C#N)sc7c8n(CC(CC)CCCC)c9c%10n(CC(CC)CCCC)c%11%12 | CCCCCCC(CC1=CSC(C2=CC3=C(C4=C(C5=NSN=C53)C=C(S4)C6=CC(CC(CCCCCC)CCCC)=C(S6)C7=CC8=C(C9=C(C(C%10=CC(F)=C(N%10)CC(CCCC)CC)=C8S7)C=CS9)C%11=CC(F)=C(S%11)CC(CCCC)CC)S2)=C1)CCCC | 0.884 | 25.7 | 80.2 | 18.22 | -5.68 | -3.9 | 1.78 | 915 | 1.36 | -5.57 | -3.57 | 2 | 627 | 1.98
CCCCCCC(CCCC)Cc3c(C=c2c(=O)c1c(Cl)scc1c2=C(C#N)C#N)sc%11c3sc%12c%10c4nsnc4c9c8sc7c(CC(CCCC)CCCCCC)c(C=c6c(=O)c5c(Cl)scc5c6=C(C#N)C#N)sc7c8n(CC(CC)CCCC)c9c%10n(CC(CC)CCCC)c%11%12 | CCCCCCC(CC1=CSC(C2=CC3=C(C4=C(C5=NSN=C53)C=C(S4)C6=CC(CC(CCCCCC)CCCC)=C(S6)C7=CC8=C(C9=C(C(C%10=CC(F)=C(N%10)CC(CCCC)CC)=C8S7)C=CS9)C%11=CC(F)=C(S%11)CC(CCCC)CC)S2)=C1)CCCC | 0.911 | 26.38 | 79.8 | 19.18 | -5.68 | -3.9 | 1.78 | 915 | 1.36 | -5.57 | -3.57 | 2 | 627 | 1.98
CCCCCCC(CCCC)Cc3c(C=c2c(=O)c1c(Cl)scc1c2=C(C#N)C#N)sc%11c3sc%12c%10c4nsnc4c9c8sc7c(CC(CCCC)CCCCCC)c(C=c6c(=O)c5c(Cl)scc5c6=C(C#N)C#N)sc7c8n(CC(CC)CCCC)c9c%10n(CC(CC)CCCC)c%11%12 | CCCCCCC(CC1=CSC(C2=CC3=C(C4=C(C5=NSN=C53)C=C(S4)C6=CC(CC(CCCCCC)CCCC)=C(S6)C7=CC8=C(C9=C(C(C%10=CC(F)=C(N%10)CC(CCCC)CC)=C8S7)C=CS9)C%11=CC(F)=C(S%11)CC(CCCC)CC)S2)=C1)CCCC | 0.913 | 24.81 | 78 | 17.67 | -5.68 | -3.9 | 1.78 | 915 | 1.36 | -5.57 | -3.57 | 2 | 627 | 1.98
CCCCCCC(CCCC)Cc3c(C=c2c(=O)c1c(Cl)scc1c2=C(C#N)C#N)sc%11c3sc%12c%10c4nsnc4c9c8sc7c(CC(CCCC)CCCCCC)c(C=c6c(=O)c5c(Cl)scc5c6=C(C#N)C#N)sc7c8n(CC(CC)CCCC)c9c%10n(CC(CC)CCCC)c%11%12 | CCCCCCC(CC1=CSC(C2=CC3=C(C4=C(C5=NSN=C53)C=C(S4)C6=CC(CC(CCCCCC)CCCC)=C(S6)C7=CC8=C(C9=C(C(C%10=CC(F)=C(N%10)CC(CCCC)CC)=C8S7)C=CS9)C%11=CC(F)=C(S%11)CC(CCCC)CC)S2)=C1)CCCC | 0.913 | 25.31 | 79.2 | 18.31 | -5.68 | -3.9 | 1.78 | 915 | 1.36 | -5.57 | -3.57 | 2 | 627 | 1.98
CCCCCCC(CCCC)Cc3c(C=c2c(=O)c1c(Cl)scc1c2=C(C#N)C#N)sc%11c3sc%12c%10c4nsnc4c9c8sc7c(CC(CCCC)CCCCCC)c(C=c6c(=O)c5c(Cl)scc5c6=C(C#N)C#N)sc7c8n(CC(CC)CCCC)c9c%10n(CC(CC)CCCC)c%11%12 | CCCCCCC(CC1=CSC(C2=CC3=C(C4=C(C5=NSN=C53)C=C(S4)C6=CC(CC(CCCCCC)CCCC)=C(S6)C7=CC8=C(C9=C(C(C%10=CC(F)=C(N%10)CC(CCCC)CC)=C8S7)C=CS9)C%11=CC(F)=C(S%11)CC(CCCC)CC)S2)=C1)CCCC | 0.915 | 25.86 | 77.8 | 18.41 | -5.68 | -3.9 | 1.78 | 915 | 1.36 | -5.57 | -3.57 | 2 | 627 | 1.98
CCCCCCC(CCCC)Cc3c(C=c2c(=O)c1cc(F)c(F)cc1c2=C(C#N)C#N)sc%11c3sc%12c%10c4nsnc4c9c8sc7c(CC(CCCC)CCCCCC)c(C=c6c(=O)c5cc(F)c(F)cc5c6=C(C#N)C#N)sc7c8n(CC(CC)CCCC)c9c%10n(CC(CC)CCCC)c%11%12 | CCCCCCC(CC1=CSC(C2=CC3=C(C4=C(C5=NSN=C53)C=C(S4)C6=CC(CC(CCCCCC)CCCC)=C(S6)C7=CC8=C(C9=C(C(C%10=CC(F)=C(N%10)CC(CCCC)CC)=C8S7)C=CS9)C%11=CC(F)=C(S%11)CC(CCCC)CC)S2)=C1)CCCC | 0.907 | 26.4 | 73.7 | 17.6 | -5.68 | -3.9 | 1.78 | 910 | 1.36 | -5.53 | -3.54 | 1.99 | 627 | 1.98
CCCCCCC(CCCC)Cc3c(C=c2c(=O)c1cc(F)c(F)cc1c2=C(C#N)C#N)sc%11c3sc%12c%10c4nsnc4c9c8sc7c(CC(CCCC)CCCCCC)c(C=c6c(=O)c5cc(F)c(F)cc5c6=C(C#N)C#N)sc7c8n(CC(CC)CCCC)c9c%10n(CC(CC)CCCC)c%11%12 | CCCCCCC(CC1=CSC(C2=CC3=C(C4=C(C5=NSN=C53)C=C(S4)C6=CC(CC(CCCCCC)CCCC)=C(S6)C7=CC8=C(C9=C(C(C%10=CC(F)=C(N%10)CC(CCCC)CC)=C8S7)C=CS9)C%11=CC(F)=C(S%11)CC(CCCC)CC)S2)=C1)CCCC | 0.919 | 27.2 | 79.8 | 19.9 | -5.68 | -3.9 | 1.78 | 910 | 1.36 | -5.53 | -3.54 | 1.99 | 627 | 1.98
CCCCCCCCCCCc3c(C=c2c(=O)c1cc(F)c(F)cc1c2=C(C#N)C#N)sc%11c3sc%12c%10c4nsnc4c9c8sc7c(CCCCCCCCCCC)c(C=c6c(=O)c5cc(F)c(F)cc5c6=C(C#N)C#N)sc7c8n(CCC(CC)CCCC)c9c%10n(CCC(CC)CCCC)c%11%12 | CCCCC(CC)CC1=C(C=C(S1)C2=C3C=C(SC3=C(C4=C2SC(=C4)C5=CC=C(S5)C6=C7C(=C(S6)C8=CC=C(S8)C)C(=O)C9=C(SC(=C9C7=O)CC(CC)CCCC)CC(CC)CCCC)C1=CC(=C(S1)CC(CC)CCCC)F)C)F | 0.83 | 23.6 | 75.3 | 14.6 | -5.7 | -3.87 | 1.83 | 923 | 1.34 | -5.47 | -3.52 | 1.95 | 631 | 1.97
CCCCCCC(CCCC)Cc3c(C=c2c(=O)c1cc(F)c(F)cc1c2=C(C#N)C#N)sc%11c3sc%12c%10c4nsnc4c9c8sc7c(CC(CCCC)CCCCCC)c(C=c6c(=O)c5cc(F)c(F)cc5c6=C(C#N)C#N)sc7c8n(CC(CC)CCCC)c9c%10n(CC(CC)CCCC)c%11%12 | CCCCCCC(CC1=CSC(C2=CC3=C(C4=C(C5=NSN=C53)C=C(S4)C6=CC(CC(CCCCCC)CCCC)=C(S6)C7=CC8=C(C9=C(C(C%10=CC(F)=C(N%10)CC(CCCC)CC)=C8S7)C=CS9)C%11=CC(F)=C(S%11)CC(CCCC)CC)S2)=C1)CCCC | 0.874 | 26.13 | 75.47 | 17.24 | -5.67 | -3.9 | 1.77 | 910 | 1.36 | -5.51 | -2.77 | 2.74 | 627 | 1.98
CCCCCCC(CCCC)Cc3c(C=c2c(=O)c1cc(F)c(F)cc1c2=C(C#N)C#N)sc%11c3sc%12c%10c4nsnc4c9c8sc7c(CC(CCCC)CCCCCC)c(C=c6c(=O)c5cc(F)c(F)cc5c6=C(C#N)C#N)sc7c8n(CC(CC)CCCC)c9c%10n(CC(CC)CCCC)c%11%12 | CCCCCCC(CC1=CSC(C2=CC3=C(C4=C(C5=NSN=C53)C=C(S4)C6=CC(CC(CCCCCC)CCCC)=C(S6)C7=CC8=C(C9=C(C(C%10=CC(F)=C(N%10)CC(CCCC)CC)=C8S7)C=CS9)C%11=CC(F)=C(S%11)CC(CCCC)CC)S2)=C1)CCCC | 0.895 | 26.42 | 81.31 | 19.23 | -5.67 | -3.9 | 1.77 | 910 | 1.36 | -5.51 | -2.77 | 2.74 | 627 | 1.98
CCCCCCC(CCCC)Cc3c(C=c2c(=O)c1cc(F)c(F)cc1c2=C(C#N)C#N)sc%11c3sc%12c%10c4nsnc4c9c8sc7c(CC(CCCC)CCCCCC)c(C=c6c(=O)c5cc(F)c(F)cc5c6=C(C#N)C#N)sc7c8n(CC(CC)CCCC)c9c%10n(CC(CC)CCCC)c%11%12 | CCCCCCC(CC1=CSC(C2=CC3=C(C4=C(C5=NSN=C53)C=C(S4)C6=CC(CC(CCCCCC)CCCC)=C(S6)C7=CC8=C(C9=C(C(C%10=CC(F)=C(N%10)CC(CCCC)CC)=C8S7)C=CS9)C%11=CC(F)=C(S%11)CC(CCCC)CC)S2)=C1)CCCC | 0.897 | 24.57 | 80.09 | 17.63 | -5.67 | -3.9 | 1.77 | 910 | 1.36 | -5.51 | -2.77 | 2.74 | 627 | 1.98
CCCCCCC(CCCC)Cc3c(C=c2c(=O)c1cc(F)c(F)cc1c2=C(C#N)C#N)sc%11c3sc%12c%10c4nsnc4c9c8sc7c(CC(CCCC)CCCCCC)c(C=c6c(=O)c5cc(F)c(F)cc5c6=C(C#N)C#N)sc7c8n(CC(CC)CCCC)c9c%10n(CC(CC)CCCC)c%11%12 | CCCCCCC(CC1=CSC(C2=CC3=C(C4=C(C5=NSN=C53)C=C(S4)C6=CC(CC(CCCCCC)CCCC)=C(S6)C7=CC8=C(C9=C(C(C%10=CC(F)=C(N%10)CC(CCCC)CC)=C8S7)C=CS9)C%11=CC(F)=C(S%11)CC(CCCC)CC)S2)=C1)CCCC | 0.908 | 26.6 | 80 | 19.3 | -5.68 | -3.9 | 1.78 | 910 | 1.36 | -5.25 | -2.88 | 2.37 | 627 | 1.98
CCCCCCC(CCCC)Cc3c(C=c2c(=O)c1c(Cl)scc1c2=C(C#N)C#N)sc%11c3sc%12c%10c4nsnc4c9c8sc7c(CC(CCCC)CCCCCC)c(C=c6c(=O)c5c(Cl)scc5c6=C(C#N)C#N)sc7c8n(CC(CC)CCCC)c9c%10n(CC(CC)CCCC)c%11%12 | CCCCCCC(CC1=CSC(C2=CC3=C(C4=C(C5=NSN=C53)C=C(S4)C6=CC(CC(CCCCCC)CCCC)=C(S6)C7=CC8=C(C9=C(C(C%10=CC(F)=C(N%10)CC(CCCC)CC)=C8S7)C=CS9)C%11=CC(F)=C(S%11)CC(CCCC)CC)S2)=C1)CCCC | 0.728 | 24.81 | 63.48 | 11.54 | -5.58 | -4.17 | 1.41 | 910 | 1.36 | -5.51 | -3.54 | 1.97 | 627 | 1.98
CCCCCCCCCCCc3c(C=c2c(=O)c1cc(F)c(F)cc1c2=C(C#N)C#N)sc4c5c(sc34)c6c(CN5CC(CC)CCCC)c%12c(c7nsnc67)c%11sc%10c(CCCCCCCCCCC)c(C=c9c(=O)c8cc(CF)c(F)cc8c9=C(C#N)C#N)sc%10c%11n%12CC(CC)CCCC | CCCCCCC(CC1=CSC(C2=CC3=C(C4=C(C5=NSN=C53)C=C(S4)C6=CC(CC(CCCCCC)CCCC)=C(S6)C7=CC8=C(C9=C(C(C%10=CC(F)=C(N%10)CC(CCCC)CC)=C8S7)C=CS9)C%11=CC(F)=C(S%11)CC(CCCC)CC)S2)=C1)CCCC | 0.824 | 25.98 | 77.81 | 16.66 | -5.65 | -4.1 | 1.55 | 910 | 1.36 | -5.51 | -3.54 | 1.97 | 627 | 1.98
CCCCCCCCCCCc3c(C=c2c(=O)c1cc(F)c(F)cc1c2=C(C#N)C#N)sc4c5c(sc34)c6c(CN5CC(CC)CCCC)c%12c(c7nsnc67)c%11sc%10c(CCCCCCCCCCC)c(C=c9c(=O)c8cc(CF)c(F)cc8c9=C(C#N)C#N)sc%10c%11n%12CC(CC)CCCC | CCCCCCC(CC1=CSC(C2=CC3=C(C4=C(C5=NSN=C53)C=C(S4)C6=CC(CC(CCCCCC)CCCC)=C(S6)C7=CC8=C(C9=C(C(C%10=CC(F)=C(N%10)CC(CCCC)CC)=C8S7)C=CS9)C%11=CC(F)=C(S%11)CC(CCCC)CC)S2)=C1)CCCC | 0.827 | 26.39 | 78.01 | 17.03 | -5.65 | -4.1 | 1.55 | 910 | 1.36 | -5.51 | -3.54 | 1.97 | 627 | 1.98
CCCCCCCCCCCc3c(C=c2c(=O)c1cc(F)c(F)cc1c2=C(C#N)C#N)sc4c5c(sc34)c6c(CN5CC(CC)CCCC)c%12c(c7nsnc67)c%11sc%10c(CCCCCCCCCCC)c(C=c9c(=O)c8cc(CF)c(F)cc8c9=C(C#N)C#N)sc%10c%11n%12CC(CC)CCCC | CCCCCCC(CC1=CSC(C2=CC3=C(C4=C(C5=NSN=C53)C=C(S4)C6=CC(CC(CCCCCC)CCCC)=C(S6)C7=CC8=C(C9=C(C(C%10=CC(F)=C(N%10)CC(CCCC)CC)=C8S7)C=CS9)C%11=CC(F)=C(S%11)CC(CCCC)CC)S2)=C1)CCCC | 0.873 | 27.29 | 74.03 | 17.74 | -5.67 | -3.93 | 1.74 | 892 | 1.39 | -5.51 | -3.54 | 1.97 | 627 | 1.98
CCCCCCCCCCCc3c(C=c2c(=O)c1cc(F)c(F)cc1c2=C(C#N)C#N)sc4c5c(sc34)c6c(CN5CC(CC)CCCC)c%12c(c7nsnc67)c%11sc%10c(CCCCCCCCCCC)c(C=c9c(=O)c8cc(CF)c(F)cc8c9=C(C#N)C#N)sc%10c%11n%12CC(CC)CCCC | CCCCCCC(CC1=CSC(C2=CC3=C(C4=C(C5=NSN=C53)C=C(S4)C6=CC(CC(CCCCCC)CCCC)=C(S6)C7=CC8=C(C9=C(C(C%10=CC(F)=C(N%10)CC(CCCC)CC)=C8S7)C=CS9)C%11=CC(F)=C(S%11)CC(CCCC)CC)S2)=C1)CCCC | 0.879 | 27.67 | 75.18 | 18.33 | -5.67 | -3.93 | 1.74 | 892 | 1.39 | -5.51 | -3.54 | 1.97 | 627 | 1.98
CCCCCCC(CCCC)Cc3c(C=c2c(=O)c1c(Cl)scc1c2=C(C#N)C#N)sc%11c3sc%12c%10c4nsnc4c9c8sc7c(CC(CCCC)CCCCCC)c(C=c6c(=O)c5c(Cl)scc5c6=C(C#N)C#N)sc7c8n(CC(CC)CCCC)c9c%10n(CC(CC)CCCC)c%11%12 | CCCCCCC(CC1=CSC(C2=CC3=C(C4=C(C5=NSN=C53)C=C(S4)C6=CC(CC(CCCCCC)CCCC)=C(S6)C7=CC8=C(C9=C(C(C%10=CC(F)=C(N%10)CC(CCCC)CC)=C8S7)C=CS9)C%11=CC(F)=C(S%11)CC(CCCC)CC)S2)=C1)CCCC | 0.913 | 26.9 | 78.25 | 19.19 | -5.58 | -4.17 | 1.41 | 910 | 1.36 | -5.51 | -3.54 | 1.97 | 627 | 1.98
CCCCCCC(CCCC)Cc3c(C=c2c(=O)c1c(Cl)scc1c2=C(C#N)C#N)sc%11c3sc%12c%10c4nsnc4c9c8sc7c(CC(CCCC)CCCCCC)c(C=c6c(=O)c5c(Cl)scc5c6=C(C#N)C#N)sc7c8n(CC(CC)CCCC)c9c%10n(CC(CC)CCCC)c%11%12 | CCCCCCC(CC1=CSC(C2=CC3=C(C4=C(C5=NSN=C53)C=C(S4)C6=CC(CC(CCCCCC)CCCC)=C(S6)C7=CC8=C(C9=C(C(C%10=CC(F)=C(N%10)CC(CCCC)CC)=C8S7)C=CS9)C%11=CC(F)=C(S%11)CC(CCCC)CC)S2)=C1)CCCC | 0.914 | 26.89 | 77.96 | 19.11 | -5.58 | -4.17 | 1.41 | 910 | 1.36 | -5.51 | -3.54 | 1.97 | 627 | 1.98
CCCCCCC(CCCC)Cc3c(C=c2c(=O)c1c(Cl)scc1c2=C(C#N)C#N)sc%11c3sc%12c%10c4nsnc4c9c8sc7c(CC(CCCC)CCCCCC)c(C=c6c(=O)c5c(Cl)scc5c6=C(C#N)C#N)sc7c8n(CC(CC)CCCC)c9c%10n(CC(CC)CCCC)c%11%12 | CCCCCCC(CC1=CSC(C2=CC3=C(C4=C(C5=NSN=C53)C=C(S4)C6=CC(CC(CCCCCC)CCCC)=C(S6)C7=CC8=C(C9=C(C(C%10=CC(F)=C(N%10)CC(CCCC)CC)=C8S7)C=CS9)C%11=CC(F)=C(S%11)CC(CCCC)CC)S2)=C1)CCCC | 0.915 | 26.61 | 79.25 | 19.31 | -5.58 | -4.17 | 1.41 | 910 | 1.36 | -5.51 | -3.54 | 1.97 | 627 | 1.98
CCCCCCC(CCCC)Cc3c(C=c2c(=O)c1c(Cl)scc1c2=C(C#N)C#N)sc%11c3sc%12c%10c4nsnc4c9c8sc7c(CC(CCCC)CCCCCC)c(C=c6c(=O)c5c(Cl)scc5c6=C(C#N)C#N)sc7c8n(CC(CC)CCCC)c9c%10n(CC(CC)CCCC)c%11%12 | CCCCCCC(CC1=CSC(C2=CC3=C(C4=C(C5=NSN=C53)C=C(S4)C6=CC(CC(CCCCCC)CCCC)=C(S6)C7=CC8=C(C9=C(C(C%10=CC(F)=C(N%10)CC(CCCC)CC)=C8S7)C=CS9)C%11=CC(F)=C(S%11)CC(CCCC)CC)S2)=C1)CCCC | 0.916 | 26.23 | 77.55 | 18.43 | -5.58 | -4.17 | 1.41 | 910 | 1.36 | -5.51 | -3.54 | 1.97 | 627 | 1.98
CCCCCCC(CCCC)Cc3c(C=c2c(=O)c1cc(F)c(F)cc1c2=C(C#N)C#N)sc%11c3sc%12c%10c4nsnc4c9c8sc7c(CC(CCCC)CCCCCC)c(C=c6c(=O)c5cc(F)c(F)cc5c6=C(C#N)C#N)sc7c8n(CC(CC)CCCC)c9c%10n(CC(CC)CCCC)c%11%12 | CCCCCCC(CC1=CSC(C2=CC3=C(C4=C(C5=NSN=C53)C=C(S4)C6=CC(CC(CCCCCC)CCCC)=C(S6)C7=CC8=C(C9=C(C(C%10=CC(F)=C(N%10)CC(CCCC)CC)=C8S7)C=CS9)C%11=CC(F)=C(S%11)CC(CCCC)CC)S2)=C1)CCCC | 0.905 | 26.8 | 80 | 19.4 | -5.68 | -3.9 | 1.78 | 910 | 1.36 | -5.53 | -3.54 | 1.99 | 633 | 1.96
CCCCCCC(CCCC)Cc3c(C=c2c(=O)c1cc(F)c(F)cc1c2=C(C#N)C#N)sc%11c3sc%12c%10c4nsnc4c9c8sc7c(CC(CCCC)CCCCCC)c(C=c6c(=O)c5cc(F)c(F)cc5c6=C(C#N)C#N)sc7c8n(CC(CC)CCCC)c9c%10n(CC(CC)CCCC)c%11%12 | CCCCCCC(CC1=CSC(C2=CC3=C(C4=C(C5=NSN=C53)C=C(S4)C6=CC(CC(CCCCCC)CCCC)=C(S6)C7=CC8=C(C9=C(C(C%10=CC(F)=C(N%10)CC(CCCC)CC)=C8S7)C=CS9)C%11=CC(F)=C(S%11)CC(CCCC)CC)S2)=C1)CCCC | 0.905 | 27.5 | 80.7 | 19.8 | -5.68 | -3.9 | 1.78 | 910 | 1.36 | -5.53 | -3.54 | 1.99 | 635 | 1.95
CCCCCCC(CCCC)Cc3c(C=c2c(=O)c1cc(F)c(F)cc1c2=C(C#N)C#N)sc%11c3sc%12c%10c4nsnc4c9c8sc7c(CC(CCCC)CCCCCC)c(C=c6c(=O)c5cc(F)c(F)cc5c6=C(C#N)C#N)sc7c8n(CC(CC)CCCC)c9c%10n(CC(CC)CCCC)c%11%12 | CCCCCCC(CC1=CSC(C2=CC3=C(C4=C(C5=NSN=C53)C=C(S4)C6=CC(CC(CCCCCC)CCCC)=C(S6)C7=CC8=C(C9=C(C(C%10=CC(F)=C(N%10)CC(CCCC)CC)=C8S7)C=CS9)C%11=CC(F)=C(S%11)CC(CCCC)CC)S2)=C1)CCCC | 0.906 | 27.7 | 81.2 | 20.1 | -5.68 | -3.9 | 1.78 | 910 | 1.36 | -5.53 | -3.54 | 1.99 | 640 | 1.94
CCCCCCC(CCCC)Cc3c(C=c2c(=O)c1cc(F)c(F)cc1c2=C(C#N)C#N)sc%11c3sc%12c%10c4nsnc4c9c8sc7c(CC(CCCC)CCCCCC)c(C=c6c(=O)c5cc(F)c(F)cc5c6=C(C#N)C#N)sc7c8n(CC(CC)CCCC)c9c%10n(CC(CC)CCCC)c%11%12 | CCCCCCC(CC1=CSC(C2=CC3=C(C4=C(C5=NSN=C53)C=C(S4)C6=CC(CC(CCCCCC)CCCC)=C(S6)C7=CC8=C(C9=C(C(C%10=CC(F)=C(N%10)CC(CCCC)CC)=C8S7)C=CS9)C%11=CC(F)=C(S%11)CC(CCCC)CC)S2)=C1)CCCC | 0.908 | 27 | 79.8 | 19.3 | -5.68 | -3.9 | 1.78 | 910 | 1.36 | -5.53 | -3.54 | 1.99 | 630 | 1.97
CCCCCCC(CCCC)Cc3c(C=c2c(=O)c1cc(F)c(F)cc1c2=C(C#N)C#N)sc%11c3sc%12c%10c4nsnc4c9c8sc7c(CC(CCCC)CCCCCC)c(C=c6c(=O)c5cc(F)c(F)cc5c6=C(C#N)C#N)sc7c8n(CC(CC)CCCC)c9c%10n(CC(CC)CCCC)c%11%12 | CCCCCCC(CC1=CSC(C2=CC3=C(C4=C(C5=NSN=C53)C=C(S4)C6=CC(CC(CCCCCC)CCCC)=C(S6)C7=CC8=C(C9=C(C(C%10=CC(F)=C(N%10)CC(CCCC)CC)=C8S7)C=CS9)C%11=CC(F)=C(S%11)CC(CCCC)CC)S2)=C1)CCCC | 0.91 | 26.8 | 79.3 | 19.3 | -5.68 | -3.9 | 1.78 | 910 | 1.36 | -5.53 | -3.54 | 1.99 | 627 | 1.98
CCCCCCC(CCCC)Cc3c(C=c2c(=O)c1c(Cl)scc1c2=C(C#N)C#N)sc%11c3sc%12c%10c4nsnc4c9c8sc7c(CC(CCCC)CCCCCC)c(C=c6c(=O)c5c(Cl)scc5c6=C(C#N)C#N)sc7c8n(CC(CC)CCCC)c9c%10n(CC(CC)CCCC)c%11%12 | CCCCCCC(CC1=CSC(C2=CC3=C(C4=C(C5=NSN=C53)C=C(S4)C6=CC(CC(CCCCCC)CCCC)=C(S6)C7=CC8=C(C9=C(C(C%10=CC(F)=C(N%10)CC(CCCC)CC)=C8S7)C=CS9)C%11=CC(F)=C(S%11)CC(CCCC)CC)S2)=C1)CCCC | 0.901 | 27.2 | 78.7 | 19.3 | -5.68 | -3.9 | 1.78 | 890 | 1.39 | -5.57 | -3.57 | 2 | 627 | 1.98
CCCCCCC(CCCC)Cc3c(C=c2c(=O)c1c(Cl)scc1c2=C(C#N)C#N)sc%11c3sc%12c%10c4nsnc4c9c8sc7c(CC(CCCC)CCCCCC)c(C=c6c(=O)c5c(Cl)scc5c6=C(C#N)C#N)sc7c8n(CC(CC)CCCC)c9c%10n(CC(CC)CCCC)c%11%12 | CCCCCCC(CC1=CSC(C2=CC3=C(C4=C(C5=NSN=C53)C=C(S4)C6=CC(CC(CCCCCC)CCCC)=C(S6)C7=CC8=C(C9=C(C(C%10=CC(F)=C(N%10)CC(CCCC)CC)=C8S7)C=CS9)C%11=CC(F)=C(S%11)CC(CCCC)CC)S2)=C1)CCCC | 0.927 | 23.2 | 68.8 | 14.5 | -5.65 | -3.8 | 1.85 | 898 | 1.38 | -5.57 | -3.57 | 2 | 627 | 1.98
CCCCCCCCCc3c(C=c2c(=O)c1cc(F)c(F)cc1c2=C(C#N)C#N)sc%11c3sc%12c%10c4nsnc4c9c8sc7c(CCCCCCCCC)c(C=c6c(=O)c5cc(F)c(F)cc5c6=C(C#N)C#N)sc7c8n(CCC(CCCC)CCCCCC)c9c%10n(CCC(CCCC)CCCCC)c%11%12 | CCCCCCC(CC1=CSC(C2=CC3=C(C4=C(C5=NSN=C53)C=C(S4)C6=CC(CC(CCCCCC)CCCC)=C(S6)C7=CC8=C(C9=C(C(C%10=CC(F)=C(N%10)CC(CCCC)CC)=C8S7)C=CS9)C%11=CC(F)=C(S%11)CC(CCCC)CC)S2)=C1)CCCC | 0.82 | 27.32 | 74.01 | 17.09 | -5.7 | -4.3 | 1.4 | 949 | 1.3 | -5.2 | -3.3 | 1.9 | 627 | 1.98
CCCCCCCCCc3c(C=c2c(=O)c1cc(F)c(F)cc1c2=C(C#N)C#N)sc%11c3sc%12c%10c4nsnc4c9c8sc7c(CCCCCCCCC)c(C=c6c(=O)c5cc(F)c(F)cc5c6=C(C#N)C#N)sc7c8n(CCC(CCCC)CCCCCC)c9c%10n(CCC(CCCC)CCCCC)c%11%12 | CCCCCCC(CC1=CSC(C2=CC3=C(C4=C(C5=NSN=C53)C=C(S4)C6=CC(CC(CCCCCC)CCCC)=C(S6)C7=CC8=C(C9=C(C(C%10=CC(F)=C(N%10)CC(CCCC)CC)=C8S7)C=CS9)C%11=CC(F)=C(S%11)CC(CCCC)CC)S2)=C1)CCCC | 0.82 | 28.55 | 78.15 | 18.3 | -5.7 | -4.3 | 1.4 | 949 | 1.3 | -5.2 | -3.3 | 1.9 | 627 | 1.98
CCCCCCCCCc3c(C=c2c(=O)c1cc(F)c(F)cc1c2=C(C#N)C#N)sc%11c3sc%12c%10c4nsnc4c9c8sc7c(CCCCCCCCC)c(C=c6c(=O)c5cc(F)c(F)cc5c6=C(C#N)C#N)sc7c8n(CC(CCCC)CCCCCC)c9c%10n(CC(CCCC)CCCCCC)c%11%12 | CCCCCCC(CC1=CSC(C2=CC3=C(C4=C(C5=NSN=C53)C=C(S4)C6=CC(CC(CCCCCC)CCCC)=C(S6)C7=CC8=C(C9=C(C(C%10=CC(F)=C(N%10)CC(CCCC)CC)=C8S7)C=CS9)C%11=CC(F)=C(S%11)CC(CCCC)CC)S2)=C1)CCCC | 0.86 | 25.59 | 74.55 | 17.21 | -5.6 | -4.2 | 1.4 | 925 | 1.34 | -5.2 | -3.3 | 1.9 | 627 | 1.98
CCCCCCCCCc3c(C=c2c(=O)c1cc(F)c(F)cc1c2=C(C#N)C#N)sc%11c3sc%12c%10c4nsnc4c9c8sc7c(CCCCCCCCC)c(C=c6c(=O)c5cc(F)c(F)cc5c6=C(C#N)C#N)sc7c8n(CC(CCCC)CCCCCC)c9c%10n(CC(CCCC)CCCCCC)c%11%12 | CCCCCCC(CC1=CSC(C2=CC3=C(C4=C(C5=NSN=C53)C=C(S4)C6=CC(CC(CCCCCC)CCCC)=C(S6)C7=CC8=C(C9=C(C(C%10=CC(F)=C(N%10)CC(CCCC)CC)=C8S7)C=CS9)C%11=CC(F)=C(S%11)CC(CCCC)CC)S2)=C1)CCCC | 0.86 | 27.46 | 77.17 | 18.22 | -5.6 | -4.2 | 1.4 | 925 | 1.34 | -5.2 | -3.3 | 1.9 | 627 | 1.98
CCCCCCCCCCCc3c(C=c2c(=O)c1cc(F)c(F)cc1c2=C(C#N)C#N)sc4c5c(sc34)c6c(CN5CC(CC)CCCC)c%12c(c7nsnc67)c%11sc%10c(CCCCCCCCCCC)c(C=c9c(=O)c8cc(CF)c(F)cc8c9=C(C#N)C#N)sc%10c%11n%12CC(CC)CCCC | CCCCCCCCCCCC1=C(SC2=C1SC3=C2N(C4=C3C5=NSN=C5C6=C4N(C7=C6SC8=C7SC(=C8CCCCCCCCCCC)C=C9C(=C(C#N)C#N)C1=CC(=C(C=C1C9=O)F)F)CC(CC)CCCC)CC(CC)CCCC)C=C1C(=C(C#N)C#N)C2=CC(=C(C=C2C1=O)F)F | 0.8561 | 27.12 | 74.34 | 17.26 | -5.7 | -4.13 | 1.57 | 915 | 1.355 | -5.52 | -3.66 | 1.86 | 640 | 1.94
CCCCCCCCCCCc3c(C=c2c(=O)c1cc(F)c(F)cc1c2=C(C#N)C#N)sc4c5c(sc34)c6c(CN5CC(CC)CCCC)c%12c(c7nsnc67)c%11sc%10c(CCCCCCCCCCC)c(C=c9c(=O)c8cc(CF)c(F)cc8c9=C(C#N)C#N)sc%10c%11n%12CC(CC)CCCC | CCCCCCC(CC1=CSC(C2=CC3=C(C4=C(C5=NSN=C53)C=C(S4)C6=CC(CC(CCCCCC)CCCC)=C(S6)C7=CC8=C(C9=C(C(C%10=CC(F)=C(N%10)CC(CCCC)CC)=C8S7)C=CS9)C%11=CC(F)=C(S%11)CC(CCCC)CC)S2)=C1)CCCC | 0.86 | 25.65 | 77.88 | 17.26 | -5.63 | -4.1 | 1.53 | 910 | 1.36 | -5.52 | -3.58 | 1.94 | 625 | 1.98
CCCCCCCCCc3c(C=c2c(=O)c1cc(Cl)c(Cl)cc1c2=C(C#N)C#N)sc%11c3sc%12c%10c4c(C#N)sc(C#N)c4c9c8sc7c(CCCCCCCCC)c(C=c6c(=O)c5cc(Cl)c(Cl)cc5c6=C(C#N)C#N)sc7c8n(CC(CCCC)CCCCCC)c9c%10n(CC(CCCC)CCCCCC)c%11%12 | CCCCCCC(CCCC)Cc1c(C=C2C(=O)c3cc(F)c(F)cc3C2=C(C#N)C#N)sc2c1sc1c3c4nsnc4c4c5sc6c(CC(CCCC)CCCCCC)c(C=C7C(=O)c8cc(F)c(F)cc8C7=C(C#N)C#N)sc6c5n(CC(CC)CCCC)c4c3n(CC(CC)CCCC)c21 | 0.889 | 26.74 | 80.3 | 19.1 | -5.74 | -3.92 | 1.82 | 886 | 1.4 | -5.5 | -3.46 | 2.04 | 627 | 1.98
CCCCCCCCCc3c(C=c2c(=O)c1cc(Cl)c(Cl)cc1c2=C(C#N)C#N)sc%12c3sc%13c%11c5c(C#N)c4ccccc4c(C#N)c5c%10c9sc8c(CCCCCCCCC)c(C=c7c(=O)c6cc(Cl)c(Cl)cc6c7=C(C#N)C#N)sc8c9n(CC(CCCC)CCCCCC)c%10c%11n(CC(CCCC)CCCCCC)c%12%13 | CCCCCCC(CCCC)Cc1c(C=C2C(=O)c3cc(F)c(F)cc3C2=C(C#N)C#N)sc2c1sc1c3c4nsnc4c4c5sc6c(CC(CCCC)CCCCCC)c(C=C7C(=O)c8cc(F)c(F)cc8C7=C(C#N)C#N)sc6c5n(CC(CC)CCCC)c4c3n(CC(CC)CCCC)c21 | 0.94 | 26.54 | 78.4 | 19.6 | -5.69 | -3.88 | 1.81 | 886 | 1.4 | -5.5 | -3.46 | 2.04 | 627 | 1.98
CCCCCCC(CCCC)Cc1csc(-c2cc3c4nsnc4c4cc(-c5cc(CC(CCCC)CCCCCC)c(-c6cc7c(-c8cc(F)c(CC(CC)CCCC)s8)c8sccc8c(-c8cc(F)c(CC(CC)CCCC)[nH]8)c7s6)s5)sc4c3s2)c1 | CCCCCCC(CCCC)Cc1c(C=C2C(=O)c3cc(F)c(F)cc3C2=C(C#N)C#N)sc2c1sc1c3c4nsnc4c4c5sc6c(CC(CCCC)CCCCCC)c(C=C7C(=O)c8cc(F)c(F)cc8C7=C(C#N)C#N)sc6c5n(CC(CC)CCCC)c4c3n(CC(CC)CCCC)c21 | 0.925 | 27.11 | 80 | 20.06 | -5.74 | -3.97 | 1.77 | 910 | 1.36 | -5.43 | -3.54 | 1.89 | 680 | 1.82
CCCCCCCCCCCc3c(C=c2c(=O)c1cc(F)c(F)cc1c2=C(C#N)C#N)sc%11c3sc%12c%10c4nsnc4c9c8sc7c(CCCCCCCCCCC)c(C=c6c(=O)c5cc(F)c(F)cc5c6=C(C#N)C#N)sc7c8n(CCC(CC)CCCC)c9c%10n(CCC(CC)CCCC)c%11%12 | CCCCCCC(CC1=CSC(C2=CC3=C(C4=C(C5=NSN=C53)C=C(S4)C6=CC(CC(CCCCCC)CCCC)=C(S6)C7=CC8=C(C9=C(C(C%10=CC(F)=C(N%10)CC(CCCC)CC)=C8S7)C=CS9)C%11=CC(F)=C(S%11)CC(CCCC)CC)S2)=C1)CCCC | 0.86 | 27.44 | 78.5 | 18.56 | -5.7 | -4.33 | 1.37 | 923 | 1.34 | -5.51 | -2.77 | 2.74 | 627 | 1.98
CCCCCCC(CCCC)Cc3c(C=c2c(=O)c1cc(F)c(F)cc1c2=C(C#N)C#N)sc%11c3sc%12c%10c4nsnc4c9c8sc7c(CC(CCCC)CCCCCC)c(C=c6c(=O)c5cc(F)c(F)cc5c6=C(C#N)C#N)sc7c8n(CC(CC)CCCC)c9c%10n(CC(CC)CCCC)c%11%12 | CCCCCCC(CC1=CSC(C2=CC3=C(C4=C(C5=NSN=C53)C=C(S4)C6=CC(CC(CCCCCC)CCCC)=C(S6)C7=CC8=C(C9=C(C(C%10=CC(F)=C(N%10)CC(CCCC)CC)=C8S7)C=CS9)C%11=CC(F)=C(S%11)CC(CCCC)CC)S2)=C1)CCCC | 0.89 | 28.27 | 78.05 | 19.59 | -5.85 | -3.93 | 1.92 | 900 | 1.38 | -5.57 | -3.57 | 2 | 627 | 1.98
CCCCCCC(CCCC)Cc3c(C=c2c(=O)c1cc(F)c(F)cc1c2=C(C#N)C#N)sc%11c3sc%12c%10c4nsnc4c9c8sc7c(CC(CCCC)CCCCCC)c(C=c6c(=O)c5cc(F)c(F)cc5c6=C(C#N)C#N)sc7c8n(CC(CC)CCCC)c9c%10n(CC(CC)CCCC)c%11%12 | CCCCCCC(CC1=CSC(C2=CC3=C(C4=C(C5=NSN=C53)C=C(S4)C6=CC(CC(CCCCCC)CCCC)=C(S6)C7=CC8=C(C9=C(C(C%10=CC(F)=C(N%10)CC(CCCC)CC)=C8S7)C=CS9)C%11=CC(F)=C(S%11)CC(CCCC)CC)S2)=C1)CCCC | 0.919 | 26.69 | 79.82 | 19.59 | -5.68 | -3.9 | 1.78 | 907 | 1.37 | -5.51 | -3.77 | 1.74 | 650 | 1.91
CCCCCCC(CCCC)Cc3c(C=c2c(=O)c1cc(F)c(F)cc1c2=C(C#N)C#N)sc%11c3sc%12c%10c4nsnc4c9c8sc7c(CC(CCCC)CCCCCC)c(C=c6c(=O)c5cc(F)c(F)cc5c6=C(C#N)C#N)sc7c8n(CC(CC)CCCC)c9c%10n(CC(CC)CCCC)c%11%12 | CCCCCCC(CC1=CSC(C2=CC3=C(C4=C(C5=NSN=C53)C=C(S4)C6=CC(CC(CCCCCC)CCCC)=C(S6)C7=CC8=C(C9=C(C(C%10=CC(F)=C(N%10)CC(CCCC)CC)=C8S7)C=CS9)C%11=CC(F)=C(S%11)CC(CCCC)CC)S2)=C1)CCCC | 0.911 | 26.13 | 78.1 | 18.6 | -5.67 | -3.9 | 1.77 | 800 | 1.55 | -5.51 | -2.77 | 2.74 | 627 | 1.98
CCCCCCCCCCCc3c(C=c2c(=O)c1cc(F)c(F)cc1c2=C(C#N)C#N)sc%11c3sc%12c%10c4nsnc4c9c8sc7c(CCCCCCCCCCC)c(C=c6c(=O)c5cc(F)c(F)cc5c6=C(C#N)C#N)sc7c8n(CCC(CC)CCCC)c9c%10n(CCC(CC)CCCC)c%11%12 | CCCCCCC(CCCC)Cc%11cc(c%10cc9c1nsnc1c8cc(c7cc(CC(CCCC)CCCCCC)c(c6cc5c(C2CC(Cl)C(CC(CC)CCCC)S2)c3sc(C)cc3c(c4cc(Cl)c(CC(CC)CCCC)s4)c5s6)s7)sc8c9s%10)sc%11C | 0.86 | 27.18 | 78.8 | 18.42 | -5.72 | -3.89 | 1.83 | 910 | 1.36 | -5.57 | -3.48 | 2.09 | 630 | 1.97
CCCCCCCCCCCc3c(C=c2c(=O)c1cc(F)c(F)cc1c2=C(C#N)C#N)sc%11c3sc%12c%10c4nsnc4c9c8sc7c(CCCCCCCCCCC)c(C=c6c(=O)c5cc(F)c(F)cc5c6=C(C#N)C#N)sc7c8n(CCC(CC)CCCC)c9c%10n(CCC(CC)CCCC)c%11%12 | CCCCCCC(CCCC)Cc%11cc(c%10cc9c1nsnc1c8cc(c7cc(CC(CCCC)CCCCCC)c(c6cc5c(C2CC(Cl)C(CC(CC)CCCC)S2)c3sc(C)cc3c(c4cc(Cl)c(CC(CC)CCCC)s4)c5s6)s7)sc8c9s%10)sc%11C | 0.871 | 26.74 | 75.1 | 17.49 | -5.72 | -3.89 | 1.83 | 900 | 1.38 | -5.57 | -3.48 | 2.09 | 630 | 1.97
CCCCCCCCCCCc3c(C=c2c(=O)c1cc(F)c(F)cc1c2=C(C#N)C#N)sc%11c3sc%12c%10c4nsnc4c9c8sc7c(CCCCCCCCCCC)c(C=c6c(=O)c5cc(F)c(F)cc5c6=C(C#N)C#N)sc7c8n(CCC(CC)CCCC)c9c%10n(CCC(CC)CCCC)c%11%12 | CCCCCCC(CCCC)Cc%11cc(c%10cc9c1nsnc1c8cc(c7cc(CC(CCCC)CCCCCC)c(c6cc5c(C2CC(Cl)C(CC(CC)CCCC)S2)c3sc(C)cc3c(c4cc(Cl)c(CC(CC)CCCC)s4)c5s6)s7)sc8c9s%10)sc%11C | 0.873 | 26.74 | 76 | 17.74 | -5.72 | -3.89 | 1.83 | 900 | 1.38 | -5.57 | -3.48 | 2.09 | 630 | 1.97
CCCCCCC(CCCC)Cc3c(C=c2c(=O)c1cc(F)c(F)cc1c2=C(C#N)C#N)sc%11c3sc%12c%10c4nsnc4c9c8sc7c(CC(CCCC)CCCCCC)c(C=c6c(=O)c5cc(F)c(F)cc5c6=C(C#N)C#N)sc7c8n(CC(CC)CCCC)c9c%10n(CC(CC)CCCC)c%11%12 | CCCCCCC(CCCC)Cc%11cc(c%10cc9c1nsnc1c8cc(c7cc(CC(CCCC)CCCCCC)c(c6cc5c(C2CC(Cl)C(CC(CC)CCCC)S2)c3sc(C)cc3c(c4cc(Cl)c(CC(CC)CCCC)s4)c5s6)s7)sc8c9s%10)sc%11C | 0.92 | 26.6 | 75.6 | 18.7 | -5.53 | -4.1 | 1.43 | 910 | 1.36 | -5.57 | -3.48 | 2.09 | 627 | 1.98
CCCCCCC(CCCC)Cc3c(C=c2c(=O)c1cc(F)c(F)cc1c2=C(C#N)C#N)sc%11c3sc%12c%10c4nsnc4c9c8sc7c(CC(CCCC)CCCCCC)c(C=c6c(=O)c5cc(F)c(F)cc5c6=C(C#N)C#N)sc7c8n(CC(CC)CCCC)c9c%10n(CC(CC)CCCC)c%11%12 | CCCCCCC(CCCC)Cc%11cc(c%10cc9c1nsnc1c8cc(c7cc(CC(CCCC)CCCCCC)c(c6cc5c(C2CC(Cl)C(CC(CC)CCCC)S2)c3sc(C)cc3c(c4cc(Cl)c(CC(CC)CCCC)s4)c5s6)s7)sc8c9s%10)sc%11C | 0.95 | 24.1 | 66.4 | 15.1 | -5.53 | -4.1 | 1.43 | 910 | 1.36 | -5.57 | -3.48 | 2.09 | 627 | 1.98
CCCCCCCCCCCc3c(C=c2c(=O)c1cc(F)c(F)cc1c2=C(C#N)C#N)sc%11c3sc%12c%10c4nsnc4c9c8sc7c(CCCCCCCCCCC)c(C=c6c(=O)c5cc(F)c(F)cc5c6=C(C#N)C#N)sc7c8n(CCC(CC)CCCC)c9c%10n(CCC(CC)CCCC)c%11%12 | CCCCCCC(CCCC)Cc%11cc(c%10cc9c1nsnc1c8cc(c7cc(CC(CCCC)CCCCCC)c(c6cc5c(C2CC(Cl)C(CC(CC)CCCC)S2)c3sc(C)cc3c(c4cc(Cl)c(CC(CC)CCCC)s4)c5s6)s7)sc8c9s%10)sc%11C | 0.85 | 27.79 | 78.97 | 18.44 | -5.7 | -4.33 | 1.37 | 950 | 1.305 | -5.57 | -3.48 | 2.09 | 627 | 1.98
CCCCCCCCCCCc3c(C=c2c(=O)c1cc(F)c(F)cc1c2=C(C#N)C#N)sc%11c3sc%12c%10c4nsnc4c9c8sc7c(CCCCCCCCCCC)c(C=c6c(=O)c5cc(F)c(F)cc5c6=C(C#N)C#N)sc7c8n(CCC(CC)CCCC)c9c%10n(CCC(CC)CCCC)c%11%12 | CCCCCCC(CCCC)Cc%11cc(c%10cc9c1nsnc1c8cc(c7cc(CC(CCCC)CCCCCC)c(c6cc5c(C2CC(Cl)C(CC(CC)CCCC)S2)c3sc(C)cc3c(c4cc(Cl)c(CC(CC)CCCC)s4)c5s6)s7)sc8c9s%10)sc%11C | 0.857 | 27.06 | 75.06 | 17.4 | -5.7 | -4.33 | 1.37 | 920 | 1.35 | -5.57 | -3.48 | 2.09 | 627 | 1.98
CCCCC(CC)Cc%14cccc(c3c(C=c2c(=O)c1cc(F)c(F)cc1c2=C(C#N)C#N)sc%12c3sc%13c%11c4nsnc4c%10c9sc8c(c5cccc(CC(CC)CCCC)c5)c(C=c7c(=O)c6cc(F)c(F)cc6c7=C(C#N)C#N)sc8c9n(CC(CC)CCCC)c%10c%11n(CC(CC)CCCC)c%12%13)c%14 | CCCCCCC(CCCC)Cc%11cc(c%10cc9c1nsnc1c8cc(c7cc(CC(CCCC)CCCCCC)c(c6cc5c(C2CC(Cl)C(CC(CC)CCCC)S2)c3sc(C)cc3c(c4cc(Cl)c(CC(CC)CCCC)s4)c5s6)s7)sc8c9s%10)sc%11C | 0.923 | 25.4 | 78.5 | 18.4 | -5.57 | -3.82 | 1.75 | 920 | 1.35 | -5.5 | -3.4 | 2.1 | 650 | 1.91
CCCCCCC(CCCC)CCc3c(C=c2c(=O)c1cc(F)c(F)cc1c2=C(C#N)C#N)sc%11c3sc%12c%10c4nsnc4c9c8sc7c(CCC(CCCC)CCCCCC)c(C=c6c(=O)c5cc(F)c(F)cc5c6=C(C#N)C#N)sc7c8n(CC(CC)CCCC)c9c%10n(CC(CC)CCCC)c%11%12 | CCCCCCC(CCCC)Cc%11cc(c%10cc9c1nsnc1c8cc(c7cc(CC(CCCC)CCCCCC)c(c6cc5c(C2CC(Cl)C(CC(CC)CCCC)S2)c3sc(C)cc3c(c4cc(Cl)c(CC(CC)CCCC)s4)c5s6)s7)sc8c9s%10)sc%11C | 0.89 | 26.78 | 79.6 | 19.04 | -5.74 | -3.89 | 1.85 | 892 | 1.39 | -5.57 | -3.48 | 2.09 | 627 | 1.98
CCCCCCC(CCCC)CCc3c(C=c2c(=O)c1cc(F)c(F)cc1c2=C(C#N)C#N)sc%11c3sc%12c%10c4nsnc4c9c8sc7c(CCC(CCCC)CCCCCC)c(C=c6c(=O)c5cc(F)c(F)cc5c6=C(C#N)C#N)sc7c8n(CC(CC)CCCC)c9c%10n(CC(CC)CCCC)c%11%12 | CCCCCCC(CCCC)Cc%11cc(c%10cc9c1nsnc1c8cc(c7cc(CC(CCCC)CCCCCC)c(c6cc5c(C2CC(Cl)C(CC(CC)CCCC)S2)c3sc(C)cc3c(c4cc(Cl)c(CC(CC)CCCC)s4)c5s6)s7)sc8c9s%10)sc%11C | 0.89 | 26.78 | 79.6 | 19.04 | -5.74 | -3.89 | 1.85 | 892 | 1.39 | -5.57 | -3.48 | 2.09 | 627 | 1.98
CCCCCCC(CCCC)CCc3c(C=c2c(=O)c1cc(F)c(F)cc1c2=C(C#N)C#N)sc%11c3sc%12c%10c4nsnc4c9c8sc7c(CCC(CCCC)CCCCCC)c(C=c6c(=O)c5cc(F)c(F)cc5c6=C(C#N)C#N)sc7c8n(CC(CC)CCCC)c9c%10n(CC(CC)CCCC)c%11%12 | CCCCCCC(CCCC)Cc%11cc(c%10cc9c1nsnc1c8cc(c7cc(CC(CCCC)CCCCCC)c(c6cc5c(C2CC(Cl)C(CC(CC)CCCC)S2)c3sc(C)cc3c(c4cc(Cl)c(CC(CC)CCCC)s4)c5s6)s7)sc8c9s%10)sc%11C | 0.89 | 26.78 | 79.6 | 19.04 | -5.74 | -3.89 | 1.85 | 892 | 1.39 | -5.57 | -3.48 | 2.09 | 627 | 1.98
CCCCCCC(CCCC)Cc3c(C=c2c(=O)c1cc(F)c(F)cc1c2=C(C#N)C#N)sc%11c3sc%12c%10c4nsnc4c9c8sc7c(CC(CCCC)CCCCCC)c(C=c6c(=O)c5cc(F)c(F)cc5c6=C(C#N)C#N)sc7c8n(CC(CC)CCCC)c9c%10n(CC(CC)CCCC)c%11%12 | CCCCCCC(CCCC)Cc%11cc(c%10cc9c1nsnc1c8cc(c7cc(CC(CCCC)CCCCCC)c(c6cc5c(C2CC(Cl)C(CC(CC)CCCC)S2)c3sc(C)cc3c(c4cc(Cl)c(CC(CC)CCCC)s4)c5s6)s7)sc8c9s%10)sc%11C | 0.9 | 26.37 | 76.3 | 18.03 | -5.68 | -3.91 | 1.77 | 887 | 1.4 | -5.57 | -3.48 | 2.09 | 627 | 1.98
CCCCCCC(CCCC)Cc3c(C=c2c(=O)c1cc(F)c(F)cc1c2=C(C#N)C#N)sc%11c3sc%12c%10c4nsnc4c9c8sc7c(CC(CCCC)CCCCCC)c(C=c6c(=O)c5cc(F)c(F)cc5c6=C(C#N)C#N)sc7c8n(CC(CC)CCCC)c9c%10n(CC(CC)CCCC)c%11%12 | CCCCCCC(CCCC)Cc%11cc(c%10cc9c1nsnc1c8cc(c7cc(CC(CCCC)CCCCCC)c(c6cc5c(C2CC(Cl)C(CC(CC)CCCC)S2)c3sc(C)cc3c(c4cc(Cl)c(CC(CC)CCCC)s4)c5s6)s7)sc8c9s%10)sc%11C | 0.9 | 26.37 | 76.3 | 18.03 | -5.68 | -3.91 | 1.77 | 887 | 1.4 | -5.57 | -3.48 | 2.09 | 627 | 1.98
CCCCCCC(CCCC)Cc3c(C=c2c(=O)c1cc(F)c(F)cc1c2=C(C#N)C#N)sc%11c3sc%12c%10c4nsnc4c9c8sc7c(CC(CCCC)CCCCCC)c(C=c6c(=O)c5cc(F)c(F)cc5c6=C(C#N)C#N)sc7c8n(CC(CC)CCCC)c9c%10n(CC(CC)CCCC)c%11%12 | CCCCCCC(CCCC)Cc%11cc(c%10cc9c1nsnc1c8cc(c7cc(CC(CCCC)CCCCCC)c(c6cc5c(C2CC(Cl)C(CC(CC)CCCC)S2)c3sc(C)cc3c(c4cc(Cl)c(CC(CC)CCCC)s4)c5s6)s7)sc8c9s%10)sc%11C | 0.9 | 26.37 | 76.3 | 18.03 | -5.68 | -3.91 | 1.77 | 887 | 1.4 | -5.57 | -3.48 | 2.09 | 627 | 1.98
CCCCCCC(CCCC)Cc3c(C=c2c(=O)c1cc(F)c(F)cc1c2=C(C#N)C#N)sc%11c3sc%12c%10c4nsnc4c9c8sc7c(CC(CCCC)CCCCCC)c(C=c6c(=O)c5cc(F)c(F)cc5c6=C(C#N)C#N)sc7c8n(CC(CC)CCCC)c9c%10n(CC(CC)CCCC)c%11%12 | CCCCCCC(CCCC)Cc%11cc(c%10cc9c1nsnc1c8cc(c7cc(CC(CCCC)CCCCCC)c(c6cc5c(C2CC(Cl)C(CC(CC)CCCC)S2)c3sc(C)cc3c(c4cc(Cl)c(CC(CC)CCCC)s4)c5s6)s7)sc8c9s%10)sc%11C | 0.907 | 25.38 | 77.5 | 17.8 | -5.68 | -3.91 | 1.77 | 910 | 1.36 | -5.5 | -3.4 | 2.1 | 629 | 1.99
CCCCCCC(CCCC)Cc3c(C=c2c(=O)c1cc(F)c(F)cc1c2=C(C#N)C#N)sc%11c3sc%12c%10c4nsnc4c9c8sc7c(CC(CCCC)CCCCCC)c(C=c6c(=O)c5cc(F)c(F)cc5c6=C(C#N)C#N)sc7c8n(CC(CC)CCCC)c9c%10n(CC(CC)CCCC)c%11%12 | CCCCCCC(CCCC)Cc%11cc(c%10cc9c1nsnc1c8cc(c7cc(CC(CCCC)CCCCCC)c(c6cc5c(C2CC(Cl)C(CC(CC)CCCC)S2)c3sc(C)cc3c(c4cc(Cl)c(CC(CC)CCCC)s4)c5s6)s7)sc8c9s%10)sc%11C | 0.909 | 24.87 | 76.5 | 17.3 | -5.68 | -3.91 | 1.77 | 910 | 1.36 | -5.5 | -3.4 | 2.1 | 627 | 1.98
CCCCC(CC)Cc%14csc(c3c(C=c2c(=O)c1cc(F)c(F)cc1c2=C(C#N)C#N)sc%12c3sc%13c%11c4nsnc4c%10c9sc8c(c5cc(CC(CC)CCCC)cs5)c(C=c7c(=O)c6cc(F)c(F)cc6c7=C(C#N)C#N)sc8c9n(CC(CCC)CCCC)c%10c%11n(CC(CC)CCCC)c%12%13)c%14 | CCCCCCC(CCCC)Cc%11cc(c%10cc9c1nsnc1c8cc(c7cc(CC(CCCC)CCCCCC)c(c6cc5c(C2CC(Cl)C(CC(CC)CCCC)S2)c3sc(C)cc3c(c4cc(Cl)c(CC(CC)CCCC)s4)c5s6)s7)sc8c9s%10)sc%11C | 0.87 | 26.84 | 77.85 | 18.25 | -5.69 | -3.96 | 1.73 | 900 | 1.38 | -5.49 | -3.49 | 2 | 627 | 1.98
CCCCCCCCc%14ccc(c3c(C=c2c(=O)c1cc(F)c(F)cc1c2=C(C#N)C#N)sc%12c3sc%13c%11c4nsnc4c%10c9sc8c(c5ccc(CCCCCCCC)s5)c(C=c7c(=O)c6cc(F)c(F)cc6c7=C(C#N)C#N)sc8c9n(CC(CCC)CCCC)c%10c%11n(CC(CC)CCCC)c%12%13)s%14 | CCCCCCC(CCCC)Cc%11cc(c%10cc9c1nsnc1c8cc(c7cc(CC(CCCC)CCCCCC)c(c6cc5c(C2CC(Cl)C(CC(CC)CCCC)S2)c3sc(C)cc3c(c4cc(Cl)c(CC(CC)CCCC)s4)c5s6)s7)sc8c9s%10)sc%11C | 0.88 | 24.56 | 73.59 | 15.92 | -5.69 | -3.93 | 1.76 | 892 | 1.39 | -5.49 | -3.49 | 2 | 627 | 1.98
CCCCC(CC)Cc%14ccc(c3c(C=c2c(=O)c1cc(F)c(F)cc1c2=C(C#N)C#N)sc%12c3sc%13c%11c4nsnc4c%10c9sc8c(c5ccc(CC(CC)CCCC)s5)c(C=c7c(=O)c6cc(F)c(F)cc6c7=C(C#N)C#N)sc8c9n(CC(CCC)CCCC)c%10c%11n(CC(CC)CCCC)c%12%13)s%14 | CCCCCCC(CCCC)Cc%11cc(c%10cc9c1nsnc1c8cc(c7cc(CC(CCCC)CCCCCC)c(c6cc5c(C2CC(Cl)C(CC(CC)CCCC)S2)c3sc(C)cc3c(c4cc(Cl)c(CC(CC)CCCC)s4)c5s6)s7)sc8c9s%10)sc%11C | 0.89 | 25.68 | 76.11 | 17.41 | -5.71 | -3.94 | 1.77 | 895 | 1.39 | -5.49 | -3.49 | 2 | 627 | 1.98
CCCCC(CC)Cc%14cccc(c3c(C=c2c(=O)c1cc(F)c(F)cc1c2=C(C#N)C#N)sc%12c3sc%13c%11c4nsnc4c%10c9sc8c(c5cccc(CC(CC)CCCC)c5)c(C=c7c(=O)c6cc(F)c(F)cc6c7=C(C#N)C#N)sc8c9n(CC(CC)CCCC)c%10c%11n(CC(CC)CCCC)c%12%13)c%14 | CCCCCCC(CCCC)Cc%11cc(c%10cc9c1nsnc1c8cc(c7cc(CC(CCCC)CCCCCC)c(c6cc5c(C2CC(Cl)C(CC(CC)CCCC)S2)c3sc(C)cc3c(c4cc(Cl)c(CC(CC)CCCC)s4)c5s6)s7)sc8c9s%10)sc%11C | 0.919 | 27 | 80.8 | 20 | -5.57 | -3.82 | 1.75 | 920 | 1.35 | -5.5 | -3.4 | 2.1 | 650 | 1.91
CCCCC(CC)Cc%14cccc(c3c(C=c2c(=O)c1cc(F)c(F)cc1c2=C(C#N)C#N)sc%12c3sc%13c%11c4nsnc4c%10c9sc8c(c5cccc(CC(CC)CCCC)c5)c(C=c7c(=O)c6cc(F)c(F)cc6c7=C(C#N)C#N)sc8c9n(CC(CC)CCCC)c%10c%11n(CC(CC)CCCC)c%12%13)c%14 | CCCCCCC(CCCC)Cc%11cc(c%10cc9c1nsnc1c8cc(c7cc(CC(CCCC)CCCCCC)c(c6cc5c(C2CC(Cl)C(CC(CC)CCCC)S2)c3sc(C)cc3c(c4cc(Cl)c(CC(CC)CCCC)s4)c5s6)s7)sc8c9s%10)sc%11C | 0.921 | 26.5 | 78.2 | 19.1 | -5.57 | -3.82 | 1.75 | 920 | 1.35 | -5.5 | -3.4 | 2.1 | 650 | 1.91
CCCCC(CC)Cc%14cccc(c3c(C=c2c(=O)c1cc(F)c(F)cc1c2=C(C#N)C#N)sc%12c3sc%13c%11c4nsnc4c%10c9sc8c(c5cccc(CC(CC)CCCC)c5)c(C=c7c(=O)c6cc(F)c(F)cc6c7=C(C#N)C#N)sc8c9n(CC(CC)CCCC)c%10c%11n(CC(CC)CCCC)c%12%13)c%14 | CCCCCCC(CCCC)Cc%11cc(c%10cc9c1nsnc1c8cc(c7cc(CC(CCCC)CCCCCC)c(c6cc5c(C2CC(Cl)C(CC(CC)CCCC)S2)c3sc(C)cc3c(c4cc(Cl)c(CC(CC)CCCC)s4)c5s6)s7)sc8c9s%10)sc%11C | 0.921 | 27.44 | 79.56 | 20.1 | -5.57 | -3.82 | 1.75 | 920 | 1.35 | -5.5 | -3.4 | 2.1 | 650 | 1.91
CCCCC(CC)Cc%14cccc(c3c(C=c2c(=O)c1cc(F)c(F)cc1c2=C(C#N)C#N)sc%12c3sc%13c%11c4nsnc4c%10c9sc8c(c5cccc(CC(CC)CCCC)c5)c(C=c7c(=O)c6cc(F)c(F)cc6c7=C(C#N)C#N)sc8c9n(CC(CC)CCCC)c%10c%11n(CC(CC)CCCC)c%12%13)c%14 | CCCCCCC(CCCC)Cc%11cc(c%10cc9c1nsnc1c8cc(c7cc(CC(CCCC)CCCCCC)c(c6cc5c(C2CC(Cl)C(CC(CC)CCCC)S2)c3sc(C)cc3c(c4cc(Cl)c(CC(CC)CCCC)s4)c5s6)s7)sc8c9s%10)sc%11C | 0.923 | 27.9 | 80.8 | 20.8 | -5.57 | -3.82 | 1.75 | 920 | 1.35 | -5.5 | -3.4 | 2.1 | 650 | 1.91
CCCCC(CC)Cc%14cccc(c3c(C=c2c(=O)c1cc(F)c(F)cc1c2=C(C#N)C#N)sc%12c3sc%13c%11c4nsnc4c%10c9sc8c(c5cccc(CC(CC)CCCC)c5)c(C=c7c(=O)c6cc(F)c(F)cc6c7=C(C#N)C#N)sc8c9n(CC(CC)CCCC)c%10c%11n(CC(CC)CCCC)c%12%13)c%14 | CCCCCCC(CCCC)Cc%11cc(c%10cc9c1nsnc1c8cc(c7cc(CC(CCCC)CCCCCC)c(c6cc5c(C2CC(Cl)C(CC(CC)CCCC)S2)c3sc(C)cc3c(c4cc(Cl)c(CC(CC)CCCC)s4)c5s6)s7)sc8c9s%10)sc%11C | 0.924 | 27.48 | 79.04 | 20.08 | -5.57 | -3.82 | 1.75 | 920 | 1.35 | -5.5 | -3.4 | 2.1 | 650 | 1.91
CCCCC(CC)Cc%14cccc(c3c(C=c2c(=O)c1cc(F)c(F)cc1c2=C(C#N)C#N)sc%12c3sc%13c%11c4nsnc4c%10c9sc8c(c5cccc(CC(CC)CCCC)c5)c(C=c7c(=O)c6cc(F)c(F)cc6c7=C(C#N)C#N)sc8c9n(CC(CC)CCCC)c%10c%11n(CC(CC)CCCC)c%12%13)c%14 | CCCCCCC(CCCC)Cc%11cc(c%10cc9c1nsnc1c8cc(c7cc(CC(CCCC)CCCCCC)c(c6cc5c(C2CC(Cl)C(CC(CC)CCCC)S2)c3sc(C)cc3c(c4cc(Cl)c(CC(CC)CCCC)s4)c5s6)s7)sc8c9s%10)sc%11C | 0.924 | 27.46 | 79.11 | 20.08 | -5.57 | -3.82 | 1.75 | 920 | 1.35 | -5.5 | -3.4 | 2.1 | 650 | 1.91
CCCCCCC(CCCC)Cc3c(C=c2c(=O)c1cc(F)c(F)cc1c2=C(C#N)C#N)sc%11c3sc%12c%10c4nsnc4c9c8sc7c(CC(CCCC)CCCCCC)c(C=c6c(=O)c5cc(F)c(F)cc5c6=C(C#N)C#N)sc7c8n(CC(CC)CCCC)c9c%10n(CC(CC)CCCC)c%11%12 | CCCCCCC(CCCC)Cc6cc(c5cc4c1nsnc1c3cc(c2cc(C(CCCC)CCCCCC)c(C)s2)sc3c4s5)sc6c%11cc%10c(c7cc(F)c(CC(CC)CCCC)s7)c8oc(C)cc8c(c9cc(C)c(CC(CC)CCCC)s9)c%10o%11 | 0.887 | 26.06 | 79.2 | 18.31 | -5.68 | -3.9 | 1.78 | 890 | 1.39 | -5.48 | -3.42 | 2.06 | 650 | 1.91
CCCCCCC(CCCC)Cc3c(C=c2c(=O)c1cc(F)c(F)cc1c2=C(C#N)C#N)sc%11c3sc%12c%10c4nsnc4c9c8sc7c(CC(CCCC)CCCCCC)c(C=c6c(=O)c5cc(F)c(F)cc5c6=C(C#N)C#N)sc7c8n(CC(CC)CCCC)c9c%10n(CC(CC)CCCC)c%11%12 | CCCCCCC(CCCC)Cc6cc(c5cc4c1nsnc1c3cc(c2cc(C(CCCC)CCCCCC)c(C)s2)sc3c4s5)sc6c%11cc%10c(c7cc(F)c(CC(CC)CCCC)s7)c8oc(C)cc8c(c9cc(C)c(CC(CC)CCCC)s9)c%10o%11 | 0.9 | 26.63 | 79.7 | 19.11 | -5.68 | -3.9 | 1.78 | 890 | 1.39 | -5.48 | -3.42 | 2.06 | 650 | 1.91
CCCCCCC(CCCC)Cc3c(C=c2c(=O)c1cc(F)c(F)cc1c2=C(C#N)C#N)sc%11c3sc%12c%10c4nsnc4c9c8sc7c(CC(CCCC)CCCCCC)c(C=c6c(=O)c5cc(F)c(F)cc5c6=C(C#N)C#N)sc7c8n(CC(CC)CCCC)c9c%10n(CC(CC)CCCC)c%11%12 | CCCCCCC(CCCC)Cc6cc(c5cc4c1nsnc1c3cc(c2cc(C(CCCC)CCCCCC)c(C)s2)sc3c4s5)sc6c%11cc%10c(c7cc(F)c(CC(CC)CCCC)s7)c8oc(C)cc8c(c9cc(C)c(CC(CC)CCCC)s9)c%10o%11 | 0.904 | 25.08 | 79.5 | 18.09 | -5.68 | -3.9 | 1.78 | 890 | 1.39 | -5.48 | -3.42 | 2.06 | 650 | 1.91
CCCCCCCCCCCC1=C(SC2=C1SC1=C2N(CC(CC)CCCC)C2=C1C1=NSN=C1C1=C2N(CC(CC)CCCC)C2=C1SC1=C2SC(C=C2C(=O)C3=CC(F)=C(F)C=C3C2=C(C#N)C#N)=C1CCCCCCCCCCC)C=C1C(=O)C2=CC(F)=C(F)C=C2C1=C(C#N)C#N | CCCCCCC(CCCC)Cc%21cc(c%20cc%19oc(=O)c%18cc(c%17cc(CC(CCCC)CCCCCC)c(c%16cc%15c(c1cc(F)c(CC(CC)CCCC)s1)c%13sc(CCc%12sc(c%11cc%10c2nsnc2c9cc(c8cc(CC(CCCC)CCCCCC)c(c7cc6c(c3cc(F)c(CC(CC)CCCC)s3)c4sc(C)cc4c(c5cc(F)c(CC(CC)CCCC)s5)c6s7)s8)sc9c%10s%11)cc%12CC(CCCC)CCCCCC)cc%13c(c%14cc(F)c(CC(CC)CCCC)s%14)c%15s%16)s%17)sc%18c%19s%20)sc%21C | 0.869 | 27.82 | 78.94 | 19.1 | -5.65 | -4.1 | 1.55 | 912 | 1.36 | -5.31 | -2.77 | 2.54 | 627 | 1.98
CCCCCCCCCCCC1=C(SC2=C1SC1=C2N(CC(CC)CCCC)C2=C1C1=NSN=C1C1=C2N(CC(CC)CCCC)C2=C1SC1=C2SC(C=C2C(=O)C3=CC(F)=C(F)C=C3C2=C(C#N)C#N)=C1CCCCCCCCCCC)C=C1C(=O)C2=CC(F)=C(F)C=C2C1=C(C#N)C#N | CCCCCCC(CCCC)Cc%21cc(c%20cc%19oc(=O)c%18cc(c%17cc(CC(CCCC)CCCCCC)c(c%16cc%15c(c1cc(F)c(CC(CC)CCCC)s1)c%13sc(CCc%12sc(c%11cc%10c2nsnc2c9cc(c8cc(CC(CCCC)CCCCCC)c(c7cc6c(c3cc(F)c(CC(CC)CCCC)s3)c4sc(C)cc4c(c5cc(F)c(CC(CC)CCCC)s5)c6s7)s8)sc9c%10s%11)cc%12CC(CCCC)CCCCCC)cc%13c(c%14cc(F)c(CC(CC)CCCC)s%14)c%15s%16)s%17)sc%18c%19s%20)sc%21C | 0.873 | 26.67 | 76.64 | 17.85 | -5.65 | -4.1 | 1.55 | 912 | 1.36 | -5.33 | -2.77 | 2.56 | 628 | 1.97
CCCCCCCCCCCC1=C(SC2=C1SC1=C2N(CC(CC)CCCC)C2=C1C1=NSN=C1C1=C2N(CC(CC)CCCC)C2=C1SC1=C2SC(C=C2C(=O)C3=CC(F)=C(F)C=C3C2=C(C#N)C#N)=C1CCCCCCCCCCC)C=C1C(=O)C2=CC(F)=C(F)C=C2C1=C(C#N)C#N | CCCCCCC(CCCC)Cc%21cc(c%20cc%19oc(=O)c%18cc(c%17cc(CC(CCCC)CCCCCC)c(c%16cc%15c(c1cc(F)c(CC(CC)CCCC)s1)c%13sc(CCc%12sc(c%11cc%10c2nsnc2c9cc(c8cc(CC(CCCC)CCCCCC)c(c7cc6c(c3cc(F)c(CC(CC)CCCC)s3)c4sc(C)cc4c(c5cc(F)c(CC(CC)CCCC)s5)c6s7)s8)sc9c%10s%11)cc%12CC(CCCC)CCCCCC)cc%13c(c%14cc(F)c(CC(CC)CCCC)s%14)c%15s%16)s%17)sc%18c%19s%20)sc%21C | 0.875 | 26.63 | 76.29 | 17.77 | -5.65 | -4.1 | 1.55 | 912 | 1.36 | -5.33 | -2.77 | 2.56 | 628 | 1.97
CCCCCCCCCCCC1=C(SC2=C1SC1=C2N(CC(CC)CCCC)C2=C1C1=NSN=C1C1=C2N(CC(CC)CCCC)C2=C1SC1=C2SC(C=C2C(=O)C3=CC(F)=C(F)C=C3C2=C(C#N)C#N)=C1CCCCCCCCCCC)C=C1C(=O)C2=CC(F)=C(F)C=C2C1=C(C#N)C#N | CCCCCCC(CCCC)Cc%21cc(c%20cc%19oc(=O)c%18cc(c%17cc(CC(CCCC)CCCCCC)c(c%16cc%15c(c1cc(F)c(CC(CC)CCCC)s1)c%13sc(CCc%12sc(c%11cc%10c2nsnc2c9cc(c8cc(CC(CCCC)CCCCCC)c(c7cc6c(c3cc(F)c(CC(CC)CCCC)s3)c4sc(C)cc4c(c5cc(F)c(CC(CC)CCCC)s5)c6s7)s8)sc9c%10s%11)cc%12CC(CCCC)CCCCCC)cc%13c(c%14cc(F)c(CC(CC)CCCC)s%14)c%15s%16)s%17)sc%18c%19s%20)sc%21C | 0.881 | 26.41 | 73.43 | 17.55 | -5.65 | -4.1 | 1.55 | 912 | 1.36 | -5.34 | -2.77 | 2.57 | 629 | 1.97
CCCCCCCCC7(CCCCCCCC)c5cc4c3sc(C=c2c(=O)c1cc(Cl)c(Cl)cc1c2=C(C#N)C#N)cc3C(CCCCCCCC)(CCCCCCCC)c4cc5c6cc%11c(cc67)c%10sc(C=c9c(=O)c8cc(Cl)c(Cl)cc8c9=C(C#N)C#N)cc%10C%11(CCCCCCCC)CCCCCCCC | CCc1cc(/C=c2\sc(=C(C#N)C#N)n(CC)c2=O)sc1-c1cc(CC)c(-c2ccc(-c3sc(-c4sc(/C=c5\sc(=C(C#N)C#N)n(CC)c5=O)cc4CC)cc3CC)s2)s1 | 0.91 | 15.97 | 68.4 | 9.89 | -5.5 | -3.86 | 1.64 | 805 | 1.54 | -5.22 | -3.41 | 1.81 | 760 | 1.63
CCC1(CC)c2cc3c(cc2-c2cc4c(cc21)-c1sc(/C=C2\C(=O)c5ccc(Cl)cc5C2=C(C#N)C#N)cc1C4(CC)CC)C(CC)(CC)c1cc(/C=C2\C(=O)c4ccc(Cl)cc4C2=C(C#N)C#N)sc1-3 | CCc1cc(/C=c2\sc(=C(C#N)C#N)n(CC)c2=O)sc1-c1cc(CC)c(-c2ccc(-c3sc(-c4sc(/C=c5\sc(=C(C#N)C#N)n(CC)c5=O)cc4CC)cc3CC)s2)s1 | 0.98 | 13.07 | 63.7 | 8.12 | -5.46 | -3.75 | 1.71 | 786 | 1.58 | -5.22 | -3.41 | 1.81 | 760 | 1.63
CCC1(CC)c2cc3c(cc2-c2cc4c(cc21)-c1sc(/C=C2\C(=O)c5ccccc5C2=C(C#N)C#N)cc1C4(CC)CC)C(CC)(CC)c1cc(/C=C2\C(=O)c4ccccc4C2=C(C#N)C#N)sc1-3 | CCc1cc(/C=c2\sc(=C(C#N)C#N)n(CC)c2=O)sc1-c1cc(CC)c(-c2ccc(-c3sc(-c4sc(/C=c5\sc(=C(C#N)C#N)n(CC)c5=O)cc4CC)cc3CC)s2)s1 | 1.09 | 9.64 | 52.3 | 5.49 | -5.43 | -3.71 | 1.72 | 760 | 1.63 | -5.22 | -3.41 | 1.81 | 760 | 1.63
CCC1(CC)c2cc3c(cc2-c2sc(/C=C4\C(=O)c5ccc(F)cc5C4=C(C#N)C#N)cc21)C(CC)(CC)c1cc(/C=C2\C(=O)c4ccc(F)cc4C2=C(C#N)C#N)sc1-3 | CCc1cc(/C=c2\sc(=C(C#N)C#N)n(CC)c2=O)sc1-c1cc(CC)c(-c2ccc(-c3sc(-c4sc(/C=c5\sc(=C(C#N)C#N)n(CC)c5=O)cc4CC)cc3CC)s2)s1 | 0.86 | 15.21 | 64.1 | 8.42 | -5.52 | -3.76 | 1.76 | 800 | 1.55 | -5.22 | -3.41 | 1.81 | 775 | 1.6
CCC1(CC)c2cc3c(cc2-c2sc(/C=C4\C(=O)c5ccccc5C4=C(C#N)C#N)cc21)C(CC)(CC)c1cc(/C=C2\C(=O)c4ccccc4C2=C(C#N)C#N)sc1-3 | CCc1cc(/C=c2\sc(=C(C#N)C#N)n(CC)c2=O)sc1-c1cc(CC)c(-c2ccc(-c3sc(-c4sc(/C=c5\sc(=C(C#N)C#N)n(CC)c5=O)cc4CC)cc3CC)s2)s1 | 0.95 | 13.44 | 62.5 | 8 | -5.51 | -3.82 | 1.69 | 784 | 1.58 | -5.22 | -3.41 | 1.81 | 775 | 1.6
CCC1(CC)c2cc3c(cc2-c2sc(/C=C4\C(=O)c5ccc(C)cc5C4=C(C#N)C#N)cc21)C(CC)(CC)c1cc(/C=C2\C(=O)c4ccc(C)cc4C2=C(C#N)C#N)sc1-3 | CCc1cc(/C=c2\sc(=C(C#N)C#N)n(CC)c2=O)sc1-c1cc(CC)c(-c2ccc(-c3sc(-c4sc(/C=c5\sc(=C(C#N)C#N)n(CC)c5=O)cc4CC)cc3CC)s2)s1 | 1 | 10.36 | 60.7 | 6.31 | -5.51 | -3.72 | 1.79 | 774 | 1.6 | -5.22 | -3.41 | 1.81 | 775 | 1.6
CCCCCCCCC7(CCCCCCCC)c5cc4c3sc(C=c2c(=O)c1cc(Cl)c(Cl)cc1c2=C(C#N)C#N)cc3C(CCCCCCCC)(CCCCCCCC)c4cc5c6cc%11c(cc67)c%10sc(C=c9c(=O)c8cc(Cl)c(Cl)cc8c9=C(C#N)C#N)cc%10C%11(CCCCCCCC)CCCCCCCC | CCCCC(CC)Cc%17ccc(c%15c2cc(C=c1sc(=S)n(CC)c1=O)sc2c(c3ccc(CC(CC)CCCC)s3)c%16cc(c%14cc%13c(c4cc(F)c(CC(CC)CCCC)s4)c%11sc(c%10cc9c(c5ccc(CC(CC)CCCC)s5)c7sc(C=c6sc(=S)n(CC)c6=O)cc7c(c8ccc(CC(CC)CCCC)s8)c9s%10)cc%11c(c%12cc(F)c(CC(CC)CCCC)s%12)c%13s%14)sc%15%16)s%17 | 1.07 | 13.46 | 53.2 | 7.66 | -5.5 | -3.86 | 1.64 | 805 | 1.54 | -5.64 | -3.61 | 2.03 | 622 | 1.99
CCCCCCCCC7(CCCCCCCC)c5cc4c3sc(C=c2c(=O)c1cc(Cl)c(Cl)cc1c2=C(C#N)C#N)cc3C(CCCCCCCC)(CCCCCCCC)c4cc5c6cc%11c(cc67)c%10sc(C=c9c(=O)c8cc(Cl)c(Cl)cc8c9=C(C#N)C#N)cc%10C%11(CCCCCCCC)CCCCCCCC | CCCCC(CC)Cc%17ccc(c%15c2cc(C=c1sc(=S)n(CC)c1=O)sc2c(c3ccc(CC(CC)CCCC)s3)c%16cc(c%14cc%13c(c4cc(F)c(CC(CC)CCCC)s4)c%11sc(c%10cc9c(c5ccc(CC(CC)CCCC)s5)c7sc(C=c6sc(=S)n(CC)c6=O)cc7c(c8ccc(CC(CC)CCCC)s8)c9s%10)cc%11c(c%12cc(F)c(CC(CC)CCCC)s%12)c%13s%14)sc%15%16)s%17 | 1.098 | 10.77 | 47.8 | 5.65 | -5.5 | -3.86 | 1.64 | 805 | 1.54 | -5.64 | -3.61 | 2.03 | 622 | 1.99
CCCCCCCCC7(CCCCCCCC)c5cc4c3sc(C=c2c(=O)c1cc(Cl)c(Cl)cc1c2=C(C#N)C#N)cc3C(CCCCCCCC)(CCCCCCCC)c4cc5c6cc%11c(cc67)c%10sc(C=c9c(=O)c8cc(Cl)c(Cl)cc8c9=C(C#N)C#N)cc%10C%11(CCCCCCCC)CCCCCCCC | CCCCC(CC)Cc%17ccc(c%15c2cc(C=c1sc(=S)n(CC)c1=O)sc2c(c3ccc(CC(CC)CCCC)s3)c%16cc(c%14cc%13c(c4ccc(CC(CC)CCCC)s4)c%11sc(c%10cc9c(c5ccc(CC(CC)CCCC)s5)c7sc(C=c6sc(=S)n(CC)c6=O)cc7c(c8ccc(CC(CC)CCCC)s8)c9s%10)cc%11c(c%12ccc(CC(CC)CCCC)s%12)c%13s%14)sc%15%16)s%17 | 0.969 | 17.24 | 64 | 10.76 | -5.5 | -3.86 | 1.64 | 805 | 1.54 | -5.51 | -3.34 | 2.17 | 620 | 2
CCCCCCc%15ccc(C%14(c1ccc(CCCCCC)s1)Cc9cc8/C5=C(C4SC(C=c3c(=O)c2cc(F)ccc2c3=C(C#N)C#N)CC4S5)\C(c6ccc(CCCCCC)s6)(c7ccc(CCCCCC)s7)c8cc9c%13sc%12cc(C=c%11c(=O)c%10cc(F)ccc%10c%11=C(C#N)C#N)sc%12c%13%14)s%15 | CCc1c2cc(-c3ccc(-c4c(F)c(F)c(-c5ccc(-c6cc7c(CC)c8sc(-c9ccc(-c%10c(F)c(F)c(-c%11ccc(-c%12cc%13c(CC)c%14sc(-c%15ccc(-c%16c(F)c(F)c(-c%17cccs%17)c%17nn(CC)nc%16%17)s%15)cc%14c(CC)c%13s%12)s%11)c%11nn(CC)nc%10%11)s9)cc8c(CC)c7s6)s5)c5nn(CC)nc45)s3)sc2c(CC)c2ccsc12 | 0.85 | 19.33 | 73.73 | 12.1 | -5.74 | -4.01 | 1.73 | 820 | 1.51 | -5.38 | -3.17 | 2.21 | 620 | 2
CCCCCCc%15ccc(C%14(c1ccc(CCCCCC)s1)Cc9cc8/C5=C(C4SC(C=c3c(=O)c2ccccc2c3=C(C#N)C#N)CC4S5)\C(c6ccc(CCCCCC)s6)(c7ccc(CCCCCC)s7)c8cc9c%13sc%12cc(C=c%11c(=O)c%10ccccc%10c%11=C(C#N)C#N)sc%12c%13%14)s%15 | CCc1c2cc(-c3ccc(-c4c(F)c(F)c(-c5ccc(-c6cc7c(CC)c8sc(-c9ccc(-c%10c(F)c(F)c(-c%11ccc(-c%12cc%13c(CC)c%14sc(-c%15ccc(-c%16c(F)c(F)c(-c%17cccs%17)c%17nn(CC)nc%16%17)s%15)cc%14c(CC)c%13s%12)s%11)c%11nn(CC)nc%10%11)s9)cc8c(CC)c7s6)s5)c5nn(CC)nc45)s3)sc2c(CC)c2ccsc12 | 0.91 | 15.84 | 61.26 | 8.88 | -5.66 | -3.93 | 1.73 | 795 | 1.56 | -5.38 | -3.17 | 2.21 | 620 | 2
CCc1ccc(C2(c3ccc(CC)cc3)c3cc(/C=C4\C(=O)c5ccccc5C4=C(C#N)C#N)sc3-c3sc4cc5c6c(sc5cc4c32)-c2sc(/C=C3\C(=O)c4ccccc4C3=C(C#N)C#N)cc2C6(c2ccc(CC)cc2)c2ccc(CC)cc2)cc1 | CCc1c2cc(-c3ccc(-c4c(F)c(F)c(-c5ccc(-c6cc7c(CC)c8sc(-c9ccc(-c%10c(F)c(F)c(-c%11ccc(-c%12cc%13c(CC)c%14sc(-c%15ccc(-c%16c(F)c(F)c(-c%17cccs%17)c%17nn(CC)nc%16%17)s%15)cc%14c(CC)c%13s%12)s%11)c%11nn(CC)nc%10%11)s9)cc8c(CC)c7s6)s5)c5nn(CC)nc45)s3)sc2c(CC)c2ccsc12 | 0.921 | 15.76 | 55.9 | 8.11 | -5.48 | -3.84 | 1.64 | 800 | 1.55 | -5.38 | -3.17 | 2.21 | 620 | 2
CCc1ccc(C2(c3ccc(CC)cc3)c3cc(/C=C4\C(=O)c5ccccc5C4=C(C#N)C#N)sc3-c3sc4cc5c6c(sc5cc4c32)-c2sc(/C=C3\C(=O)c4ccccc4C3=C(C#N)C#N)cc2C6(c2ccc(CC)cc2)c2ccc(CC)cc2)cc1 | CCc1c2cc(-c3ccc(-c4c(F)c(F)c(-c5ccc(-c6cc7c(CC)c8sc(-c9ccc(-c%10c(F)c(F)c(-c%11ccc(-c%12cc%13c(CC)c%14sc(-c%15ccc(-c%16c(F)c(F)c(-c%17cccs%17)c%17nn(CC)nc%16%17)s%15)cc%14c(CC)c%13s%12)s%11)c%11nn(CC)nc%10%11)s9)cc8c(CC)c7s6)s5)c5nn(CC)nc45)s3)sc2c(CC)c2ccsc12 | 0.921 | 16.45 | 56.4 | 8.54 | -5.48 | -3.84 | 1.64 | 800 | 1.55 | -5.38 | -3.17 | 2.21 | 620 | 2
CCc1ccc(C2(c3ccc(CC)cc3)c3cc(/C=C4\C(=O)c5ccccc5C4=C(C#N)C#N)sc3-c3sc4c(-c5ccc(CC)s5)c5c6c(sc5c(-c5ccc(CC)s5)c4c32)-c2sc(/C=C3\C(=O)c4ccccc4C3=C(C#N)C#N)cc2C6(c2ccc(CC)cc2)c2ccc(CC)cc2)cc1 | CCc1c2cc(-c3ccc(-c4c(F)c(F)c(-c5ccc(-c6cc7c(CC)c8sc(-c9ccc(-c%10c(F)c(F)c(-c%11ccc(-c%12cc%13c(CC)c%14sc(-c%15ccc(-c%16c(F)c(F)c(-c%17cccs%17)c%17nn(CC)nc%16%17)s%15)cc%14c(CC)c%13s%12)s%11)c%11nn(CC)nc%10%11)s9)cc8c(CC)c7s6)s5)c5nn(CC)nc45)s3)sc2c(CC)c2ccsc12 | 0.925 | 18.63 | 63 | 11 | -5.43 | -3.8 | 1.63 | 810 | 1.53 | -5.38 | -3.17 | 2.21 | 620 | 2
CCc1ccc(C2(c3ccc(CC)cc3)c3cc(/C=C4\C(=O)c5ccccc5C4=C(C#N)C#N)sc3-c3sc4c(-c5ccc(CC)s5)c5c6c(sc5c(-c5ccc(CC)s5)c4c32)-c2sc(/C=C3\C(=O)c4ccccc4C3=C(C#N)C#N)cc2C6(c2ccc(CC)cc2)c2ccc(CC)cc2)cc1 | CCc1c2cc(-c3ccc(-c4c(F)c(F)c(-c5ccc(-c6cc7c(CC)c8sc(-c9ccc(-c%10c(F)c(F)c(-c%11ccc(-c%12cc%13c(CC)c%14sc(-c%15ccc(-c%16c(F)c(F)c(-c%17cccs%17)c%17nn(CC)nc%16%17)s%15)cc%14c(CC)c%13s%12)s%11)c%11nn(CC)nc%10%11)s9)cc8c(CC)c7s6)s5)c5nn(CC)nc45)s3)sc2c(CC)c2ccsc12 | 0.946 | 17.01 | 57.6 | 9.56 | -5.43 | -3.8 | 1.63 | 810 | 1.53 | -5.38 | -3.17 | 2.21 | 620 | 2
CCC1(CC)c2cc(/C=C3\C(=O)c4cc(F)c(F)cc4C3=C(C#N)C#N)sc2-c2c1ccc1c3c(ccc21)C(CC)(CC)c1cc(/C=C2\C(=O)c4cc(F)c(F)cc4C2=C(C#N)C#N)sc1-3 | CCc1c2cc(-c3ccc(-c4c(F)c(F)c(-c5ccc(-c6cc7c(CC)c8sc(-c9ccc(-c%10c(F)c(F)c(-c%11ccc(-c%12cc%13c(CC)c%14sc(-c%15ccc(-c%16c(F)c(F)c(-c%17cccs%17)c%17nn(CC)nc%16%17)s%15)cc%14c(CC)c%13s%12)s%11)c%11nn(CC)nc%10%11)s9)cc8c(CC)c7s6)s5)c5nn(CC)nc45)s3)sc2c(CC)c2ccsc12 | 0.766 | 16.1 | 59.2 | 7.31 | -5.65 | -3.86 | 1.79 | 750 | 1.65 | -5.38 | -3.17 | 2.21 | 645 | 1.92
CCC1(CC)c2cc(/C=C3\C(=O)c4cc(F)c(F)cc4C3=C(C#N)C#N)sc2-c2c1ccc1c3c(ccc21)C(CC)(CC)c1cc(/C=C2\C(=O)c4cc(F)c(F)cc4C2=C(C#N)C#N)sc1-3 | CCc1c2cc(-c3ccc(-c4c(F)c(F)c(-c5ccc(-c6cc7c(CC)c8sc(-c9ccc(-c%10c(F)c(F)c(-c%11ccc(-c%12cc%13c(CC)c%14sc(-c%15ccc(-c%16c(F)c(F)c(-c%17cccs%17)c%17nn(CC)nc%16%17)s%15)cc%14c(CC)c%13s%12)s%11)c%11nn(CC)nc%10%11)s9)cc8c(CC)c7s6)s5)c5nn(CC)nc45)s3)sc2c(CC)c2ccsc12 | 0.78 | 15.7 | 61.2 | 7.45 | -5.65 | -3.86 | 1.79 | 750 | 1.65 | -5.38 | -3.17 | 2.21 | 645 | 1.92
CCc1ccc(C2(c3ccc(CC)cc3)c3cc(/C=C4\C(=O)c5cc(F)c(F)cc5C4=C(C#N)C#N)sc3-c3sc4c(c(CC)cc5c4cc(CC)c4c6c(sc45)-c4sc(/C=C5\C(=O)c7cc(F)c(F)cc7C5=C(C#N)C#N)cc4C6(c4ccc(CC)cc4)c4ccc(CC)cc4)c32)cc1 | CCc1c2cc(-c3ccc(-c4c(F)c(F)c(-c5ccc(-c6cc7c(CC)c8sc(-c9ccc(-c%10c(F)c(F)c(-c%11ccc(-c%12cc%13c(CC)c%14sc(-c%15ccc(-c%16c(F)c(F)c(-c%17cccs%17)c%17nn(CC)nc%16%17)s%15)cc%14c(CC)c%13s%12)s%11)c%11nn(CC)nc%10%11)s9)cc8c(CC)c7s6)s5)c5nn(CC)nc45)s3)sc2c(CC)c2ccsc12 | 0.9 | 19.7 | 69.3 | 12.3 | -5.65 | -3.78 | 1.87 | 800 | 1.55 | -5.38 | -3.17 | 2.21 | 645 | 1.92
CCc1ccc(C2(c3ccc(CC)cc3)c3cc(/C=C4\C(=O)c5cc(F)c(F)cc5C4=C(C#N)C#N)sc3-c3sc4c(c(CC)cc5c4cc(CC)c4c6c(sc45)-c4sc(/C=C5\C(=O)c7cc(F)c(F)cc7C5=C(C#N)C#N)cc4C6(c4ccc(CC)cc4)c4ccc(CC)cc4)c32)cc1 | CCc1c2cc(-c3ccc(-c4c(F)c(F)c(-c5ccc(-c6cc7c(CC)c8sc(-c9ccc(-c%10c(F)c(F)c(-c%11ccc(-c%12cc%13c(CC)c%14sc(-c%15ccc(-c%16c(F)c(F)c(-c%17cccs%17)c%17nn(CC)nc%16%17)s%15)cc%14c(CC)c%13s%12)s%11)c%11nn(CC)nc%10%11)s9)cc8c(CC)c7s6)s5)c5nn(CC)nc45)s3)sc2c(CC)c2ccsc12 | 0.902 | 18.5 | 67.2 | 11.2 | -5.65 | -3.78 | 1.87 | 800 | 1.55 | -5.38 | -3.17 | 2.21 | 645 | 1.92
C(=C1C(=C(C#N)C#N)c2c(C1=O)cccc2)c1cc2c(s1)c1c(C2(CCCCCC)CCCCCC)cc2c(c1)C(c1c2sc(c1)C=C1C(=C(C#N)C#N)c2c(C1=O)cccc2)(CCCCCC)CCCCCC | CCc1c2cc(-c3ccc(-c4c(F)c(F)c(-c5ccc(-c6cc7c(CC)c8sc(-c9ccc(-c%10c(F)c(F)c(-c%11ccc(-c%12cc%13c(CC)c%14sc(-c%15ccc(-c%16c(F)c(F)c(-c%17cccs%17)c%17nn(CC)nc%16%17)s%15)cc%14c(CC)c%13s%12)s%11)c%11nn(CC)nc%10%11)s9)cc8c(CC)c7s6)s5)c5nn(CC)nc45)s3)sc2c(CC)c2ccsc12 | 0.84 | 20.8 | 71.8 | 12.5 | -5.7 | -3.9 | 1.8 | 775 | 1.6 | -5.4 | -3.2 | 2.2 | 620 | 2
CCc1ccc(C2(c3ccc(CC)cc3)c3cc4c(cc3-c3sc(/C=C5\C(=O)c6cc(F)c(F)cc6C5=C(C#N)C#N)cc32)C(c2ccc(CC)cc2)(c2ccc(CC)cc2)c2cc(/C=C3\C(=O)c5cc(F)c(F)cc5C3=C(C#N)C#N)sc2-4)cc1 | CCc1c2cc(-c3ccc(-c4c(F)c(F)c(-c5ccc(-c6cc7c(CC)c8sc(-c9ccc(-c%10c(F)c(F)c(-c%11ccc(-c%12cc%13c(CC)c%14sc(-c%15ccc(-c%16c(F)c(F)c(-c%17cccs%17)c%17nn(CC)nc%16%17)s%15)cc%14c(CC)c%13s%12)s%11)c%11nn(CC)nc%10%11)s9)cc8c(CC)c7s6)s5)c5nn(CC)nc45)s3)sc2c(CC)c2ccsc12 | 0.7 | 14.88 | 53.7 | 5.6 | -5.82 | -4.05 | 1.77 | 755 | 1.64 | -5.38 | -3.17 | 2.21 | 620 | 2
CCc1ccc(C2(c3ccc(CC)cc3)c3cc4c(cc3-c3sc5cc(/C=C6\C(=O)c7cc(F)c(F)cc7C6=C(C#N)C#N)sc5c32)C(c2ccc(CC)cc2)(c2ccc(CC)cc2)c2c-4sc3cc(/C=C4\C(=O)c5cc(F)c(F)cc5C4=C(C#N)C#N)sc23)cc1 | CCc1c2cc(-c3ccc(-c4c(F)c(F)c(-c5ccc(-c6cc7c(CC)c8sc(-c9ccc(-c%10c(F)c(F)c(-c%11ccc(-c%12cc%13c(CC)c%14sc(-c%15ccc(-c%16c(F)c(F)c(-c%17cccs%17)c%17nn(CC)nc%16%17)s%15)cc%14c(CC)c%13s%12)s%11)c%11nn(CC)nc%10%11)s9)cc8c(CC)c7s6)s5)c5nn(CC)nc45)s3)sc2c(CC)c2ccsc12 | 0.74 | 18.43 | 59.7 | 8.2 | -5.74 | -4.01 | 1.73 | 835 | 1.48 | -5.38 | -3.17 | 2.21 | 620 | 2
CCc1ccc(C2(c3ccc(CC)cc3)c3cc4c(cc3-c3sc5c(sc6cc(/C=C7\C(=O)c8cc(F)c(F)cc8C7=C(C#N)C#N)sc65)c32)C(c2ccc(CC)cc2)(c2ccc(CC)cc2)c2c-4sc3c2sc2cc(/C=C4\C(=O)c5cc(F)c(F)cc5C4=C(C#N)C#N)sc23)cc1 | CCc1c2cc(-c3ccc(-c4c(F)c(F)c(-c5ccc(-c6cc7c(CC)c8sc(-c9ccc(-c%10c(F)c(F)c(-c%11ccc(-c%12cc%13c(CC)c%14sc(-c%15ccc(-c%16c(F)c(F)c(-c%17cccs%17)c%17nn(CC)nc%16%17)s%15)cc%14c(CC)c%13s%12)s%11)c%11nn(CC)nc%10%11)s9)cc8c(CC)c7s6)s5)c5nn(CC)nc45)s3)sc2c(CC)c2ccsc12 | 0.87 | 20.2 | 66.4 | 11.7 | -5.52 | -3.97 | 1.55 | 832 | 1.49 | -5.38 | -3.17 | 2.21 | 620 | 2
CCCCCCCCCCCCCCCCC%12(CCCCCCCCCCCCCCCC)c5cc4c3sc(C=c2c(=O)c1ccc(C)cc1c2=C(C#N)C#N)cc3C(CCCCCCCCCCCCCCCC)(CCCCCCCCCCCCCCCC)c4cc5c%11sc(/C=C/%10Cc9ccc(c6cc8c(s6)c7sc(C)cc7C8(CC(CC)CCCC)CC(CC)CCCC)cc9C%10=C(C#N)/C#N)cc%11%12 | CCc1c2cc(-c3ccc(-c4c(F)c(F)c(-c5ccc(-c6cc7c(CC)c8sc(-c9ccc(-c%10c(F)c(F)c(-c%11ccc(-c%12cc%13c(CC)c%14sc(-c%15ccc(-c%16c(F)c(F)c(-c%17cccs%17)c%17nn(CC)nc%16%17)s%15)cc%14c(CC)c%13s%12)s%11)c%11nn(CC)nc%10%11)s9)cc8c(CC)c7s6)s5)c5nn(CC)nc45)s3)sc2c(CC)c2ccsc12 | 0.86 | 19.44 | 67.4 | 11.5 | -5.52 | -4.02 | 1.5 | 838 | 1.48 | -5.38 | -3.17 | 2.21 | 620 | 2
CCc1ccc(C2(c3ccc(CC)cc3)c3cc4c(cc3-c3sc5c(sc6cc(/C=C7\C(=O)c8cc(F)ccc8C7=C(C#N)C#N)sc65)c32)C(c2ccc(CC)cc2)(c2ccc(CC)cc2)c2c-4sc3c2sc2cc(/C=C4\C(=O)c5cc(F)ccc5C4=C(C#N)C#N)sc23)cc1 | CCc1c2cc(-c3ccc(-c4c(F)c(F)c(-c5ccc(-c6cc7c(CC)c8sc(-c9ccc(-c%10c(F)c(F)c(-c%11ccc(-c%12cc%13c(CC)c%14sc(-c%15ccc(-c%16c(F)c(F)c(-c%17cccs%17)c%17nn(CC)nc%16%17)s%15)cc%14c(CC)c%13s%12)s%11)c%11nn(CC)nc%10%11)s9)cc8c(CC)c7s6)s5)c5nn(CC)nc45)s3)sc2c(CC)c2ccsc12 | 0.9 | 17.56 | 66.8 | 10.8 | -5.52 | -3.98 | 1.54 | 816 | 1.52 | -5.38 | -3.17 | 2.21 | 620 | 2
CCc1ccc(C2(c3ccc(CC)cc3)c3cc4c(cc3-c3sc5c(sc6cc(/C=C7\C(=O)c8c(F)cccc8C7=C(C#N)C#N)sc65)c32)C(c2ccc(CC)cc2)(c2ccc(CC)cc2)c2c-4sc3c2sc2cc(/C=C4\C(=O)c5c(F)cccc5C4=C(C#N)C#N)sc23)cc1 | CCc1c2cc(-c3ccc(-c4c(F)c(F)c(-c5ccc(-c6cc7c(CC)c8sc(-c9ccc(-c%10c(F)c(F)c(-c%11ccc(-c%12cc%13c(CC)c%14sc(-c%15ccc(-c%16c(F)c(F)c(-c%17cccs%17)c%17nn(CC)nc%16%17)s%15)cc%14c(CC)c%13s%12)s%11)c%11nn(CC)nc%10%11)s9)cc8c(CC)c7s6)s5)c5nn(CC)nc45)s3)sc2c(CC)c2ccsc12 | 0.93 | 16.63 | 64.3 | 10.1 | -5.54 | -3.97 | 1.57 | 795 | 1.56 | -5.38 | -3.17 | 2.21 | 620 | 2
CCc1ccc(C2(c3ccc(CC)cc3)c3cc4c(cc3-c3sc5c(sc6cc(/C=C7\C(=O)c8ccccc8C7=C(C#N)C#N)sc65)c32)C(c2ccc(CC)cc2)(c2ccc(CC)cc2)c2c-4sc3c2sc2cc(/C=C4\C(=O)c5ccccc5C4=C(C#N)C#N)sc23)cc1 | CCc1c2cc(-c3ccc(-c4c(F)c(F)c(-c5ccc(-c6cc7c(CC)c8sc(-c9ccc(-c%10c(F)c(F)c(-c%11ccc(-c%12cc%13c(CC)c%14sc(-c%15ccc(-c%16c(F)c(F)c(-c%17cccs%17)c%17nn(CC)nc%16%17)s%15)cc%14c(CC)c%13s%12)s%11)c%11nn(CC)nc%10%11)s9)cc8c(CC)c7s6)s5)c5nn(CC)nc45)s3)sc2c(CC)c2ccsc12 | 0.96 | 13.51 | 57.9 | 7.7 | -5.45 | -3.88 | 1.57 | 790 | 1.57 | -5.38 | -3.17 | 2.21 | 620 | 2
CCCCCCc%15ccc(C%14(c1ccc(CCCCCC)s1)Cc9cc8/C5=C(C4SC(C=c3c(=O)c2cc(F)c(F)cc2c3=C(C#N)C#N)CC4S5)\C(c6ccc(CCCCCC)s6)(c7ccc(CCCCCC)s7)c8cc9c%13sc%12cc(C=c%11c(=O)c%10cc(F)c(F)cc%10c%11=C(C#N)C#N)sc%12c%13%14)s%15 | CCc1c2cc(-c3ccc(-c4c(F)c(F)c(-c5ccc(-c6cc7c(CC)c8sc(-c9ccc(-c%10c(F)c(F)c(-c%11ccc(-c%12cc%13c(CC)c%14sc(-c%15ccc(-c%16c(F)c(F)c(-c%17cccs%17)c%17nn(CC)nc%16%17)s%15)cc%14c(CC)c%13s%12)s%11)c%11nn(CC)nc%10%11)s9)cc8c(CC)c7s6)s5)c5nn(CC)nc45)s3)sc2c(CC)c2ccsc12 | 0.75 | 17.19 | 70.07 | 9.06 | -5.75 | -4.07 | 1.68 | 805 | 1.54 | -5.38 | -3.17 | 2.21 | 620 | 2
CCCCCCc%15ccc(C%14(c1ccc(CCCCCC)s1)Cc9cc8/C5=C(C4SC(C=c3c(=O)c2cc(F)ccc2c3=C(C#N)C#N)CC4S5)\C(c6ccc(CCCCCC)s6)(c7ccc(CCCCCC)s7)c8cc9c%13sc%12cc(C=c%11c(=O)c%10cc(F)ccc%10c%11=C(C#N)C#N)sc%12c%13%14)s%15 | CCc1c2cc(-c3ccc(-c4c(F)c(F)c(-c5ccc(-c6cc7c(CC)c8sc(-c9ccc(-c%10c(F)c(F)c(-c%11ccc(-c%12cc%13c(CC)c%14sc(-c%15ccc(-c%16c(F)c(F)c(-c%17cccs%17)c%17nn(CC)nc%16%17)s%15)cc%14c(CC)c%13s%12)s%11)c%11nn(CC)nc%10%11)s9)cc8c(CC)c7s6)s5)c5nn(CC)nc45)s3)sc2c(CC)c2ccsc12 | 0.85 | 19.33 | 73.73 | 12.1 | -5.74 | -4.01 | 1.73 | 800 | 1.55 | -5.38 | -3.17 | 2.21 | 620 | 2
CCCCCCc%15ccc(C%14(c1ccc(CCCCCC)s1)Cc9cc8/C5=C(C4SC(C=c3c(=O)c2ccccc2c3=C(C#N)C#N)CC4S5)\C(c6ccc(CCCCCC)s6)(c7ccc(CCCCCC)s7)c8cc9c%13sc%12cc(C=c%11c(=O)c%10ccccc%10c%11=C(C#N)C#N)sc%12c%13%14)s%15 | CCc1c2cc(-c3ccc(-c4c(F)c(F)c(-c5ccc(-c6cc7c(CC)c8sc(-c9ccc(-c%10c(F)c(F)c(-c%11ccc(-c%12cc%13c(CC)c%14sc(-c%15ccc(-c%16c(F)c(F)c(-c%17cccs%17)c%17nn(CC)nc%16%17)s%15)cc%14c(CC)c%13s%12)s%11)c%11nn(CC)nc%10%11)s9)cc8c(CC)c7s6)s5)c5nn(CC)nc45)s3)sc2c(CC)c2ccsc12 | 0.92 | 15.84 | 61.26 | 8.88 | -5.66 | -3.93 | 1.73 | 775 | 1.6 | -5.38 | -3.17 | 2.21 | 620 | 2
CCCCCCc%15ccc(C%14(c1ccc(CCCCCC)s1)Cc9cc8/C5=C(C4SC(C=c3c(=O)c2cc(OC)ccc2c3=C(C#N)C#N)CC4S5)\C(c6ccc(CCCCCC)s6)(c7ccc(CCCCCC)s7)c8cc9c%13sc%12cc(C=c%11c(=O)c%10ccc(OC)cc%10c%11=C(C#N)C#N)sc%12c%13%14)s%15 | CCc1c2cc(-c3ccc(-c4c(F)c(F)c(-c5ccc(-c6cc7c(CC)c8sc(-c9ccc(-c%10c(F)c(F)c(-c%11ccc(-c%12cc%13c(CC)c%14sc(-c%15ccc(-c%16c(F)c(F)c(-c%17cccs%17)c%17nn(CC)nc%16%17)s%15)cc%14c(CC)c%13s%12)s%11)c%11nn(CC)nc%10%11)s9)cc8c(CC)c7s6)s5)c5nn(CC)nc45)s3)sc2c(CC)c2ccsc12 | 0.96 | 16.34 | 68.33 | 10.7 | -5.67 | -3.73 | 1.94 | 761 | 1.63 | -5.38 | -3.17 | 2.21 | 620 | 2
CCc1ccc(C2(c3ccc(CC)cc3)Oc3c(sc4c5c(sc34)-c3sc(/C=C4\C(=O)c6cc(F)c(F)cc6C4=C(C#N)C#N)cc3C(c3ccc(CC)cc3)(c3ccc(CC)cc3)O5)-c3sc(/C=C4\C(=O)c5cc(F)c(F)cc5C4=C(C#N)C#N)cc32)cc1 | CCc1c2cc(-c3ccc(-c4c(F)c(F)c(-c5ccc(-c6cc7c(CC)c8sc(-c9ccc(-c%10c(F)c(F)c(-c%11ccc(-c%12cc%13c(CC)c%14sc(-c%15ccc(-c%16c(F)c(F)c(-c%17cccs%17)c%17nn(CC)nc%16%17)s%15)cc%14c(CC)c%13s%12)s%11)c%11nn(CC)nc%10%11)s9)cc8c(CC)c7s6)s5)c5nn(CC)nc45)s3)sc2c(CC)c2ccsc12 | 0.67 | 20.98 | 58.9 | 8.25 | -5.64 | -4.04 | 1.6 | 945 | 1.31 | -5.36 | -3.05 | 2.31 | 620 | 2
CCc1ccc(C2(c3ccc(CC)cc3)Oc3c(sc4c5c(sc34)-c3sc(/C=C4\C(=O)c6ccc(F)cc6C4=C(C#N)C#N)cc3C(c3ccc(CC)cc3)(c3ccc(CC)cc3)O5)-c3sc(/C=C4\C(=O)c5ccc(F)cc5C4=C(C#N)C#N)cc32)cc1 | CCc1c2cc(-c3ccc(-c4c(F)c(F)c(-c5ccc(-c6cc7c(CC)c8sc(-c9ccc(-c%10c(F)c(F)c(-c%11ccc(-c%12cc%13c(CC)c%14sc(-c%15ccc(-c%16c(F)c(F)c(-c%17cccs%17)c%17nn(CC)nc%16%17)s%15)cc%14c(CC)c%13s%12)s%11)c%11nn(CC)nc%10%11)s9)cc8c(CC)c7s6)s5)c5nn(CC)nc45)s3)sc2c(CC)c2ccsc12 | 0.75 | 19.38 | 62.6 | 9.12 | -5.6 | -3.93 | 1.67 | 927 | 1.34 | -5.36 | -3.05 | 2.31 | 620 | 2
CCc1ccc(C2(c3ccc(CC)cc3)Oc3c(sc4c5c(sc34)-c3sc(/C=C4\C(=O)c6ccccc6C4=C(C#N)C#N)cc3C(c3ccc(CC)cc3)(c3ccc(CC)cc3)O5)-c3sc(/C=C4\C(=O)c5ccccc5C4=C(C#N)C#N)cc32)cc1 | CCc1c2cc(-c3ccc(-c4c(F)c(F)c(-c5ccc(-c6cc7c(CC)c8sc(-c9ccc(-c%10c(F)c(F)c(-c%11ccc(-c%12cc%13c(CC)c%14sc(-c%15ccc(-c%16c(F)c(F)c(-c%17cccs%17)c%17nn(CC)nc%16%17)s%15)cc%14c(CC)c%13s%12)s%11)c%11nn(CC)nc%10%11)s9)cc8c(CC)c7s6)s5)c5nn(CC)nc45)s3)sc2c(CC)c2ccsc12 | 0.82 | 17.45 | 59 | 8.43 | -5.57 | -3.86 | 1.71 | 903 | 1.37 | -5.36 | -3.05 | 2.31 | 620 | 2
CCCCCCCCCCCc3c(C=c2c(=O)c1cc(F)c(F)cc1c2=C(C#N)C#N)sc4c5c(sc34)c6c(CN5CC(CC)CCCC)c%12c(c7nsnc67)c%11sc%10c(CCCCCCCCCCC)c(C=c9c(=O)c8cc(CF)c(F)cc8c9=C(C#N)C#N)sc%10c%11n%12CC(CC)CCCC | CCCCCCC(CC1=CSC(C2=CC3=C(C4=C(C5=NSN=C53)C=C(S4)C6=CC(CC(CCCCCC)CCCC)=C(S6)C7=CC8=C(C9=C(C(C%10=CC(F)=C(N%10)CC(CCCC)CC)=C8S7)C=CS9)C%11=CC(F)=C(S%11)CC(CCCC)CC)S2)=C1)CCCC | 0.89 | 25.26 | 73.74 | 16.58 | -5.63 | -4.1 | 1.53 | 910 | 1.36 | -5.51 | -3.61 | 1.9 | 655 | 1.89
CCSc1cc(C=C2C(=O)c3cc(F)c(F)cc3C2=C(C#N)C#N)sc1-c1cc2c(s1)-c1cc3c(cc1C2(CC)CC)-c1sc(C=C2C(=O)c4cc(F)c(F)cc4C2=C(C#N)C#N)cc1C3(CC)CC | CCOC(=O)C(C#N)=Cc1ccc(-c2c(F)c(F)c(-c3ccc(-c4cc5c(-c6ccc(CC)s6)c6sc(-c7ccc(-c8c(F)c(F)c(-c9ccc(C=C(C#N)C(=O)OCC)s9)c9nn(CC)nc89)s7)cc6c(-c6ccc(CC)s6)c5s4)s3)c3nn(CC)nc23)s1 | 0.84 | 18.2 | 68.2 | 10.4 | -5.76 | -3.93 | 1.83 | 775 | 1.6 | -5.27 | -3.45 | 1.82 | 660 | 1.88
CCSc1cc(C=C2C(=O)c3cc(F)c(F)cc3C2=C(C#N)C#N)sc1-c1cc2c(s1)-c1cc3c(cc1C2(CC)CC)-c1sc(C=C2C(=O)c4cc(F)c(F)cc4C2=C(C#N)C#N)cc1C3(CC)CC | CCOC(=O)C(C#N)=Cc1ccc(-c2c(F)c(F)c(-c3ccc(-c4cc5c(-c6ccc(CC)s6)c6sc(-c7ccc(-c8c(F)c(F)c(-c9ccc(C=C(C#N)C(=O)OCC)s9)c9nn(CC)nc89)s7)cc6c(-c6ccc(CC)s6)c5s4)s3)c3nn(CC)nc23)s1 | 0.94 | 9.7 | 35 | 3.2 | -5.76 | -3.93 | 1.83 | 775 | 1.6 | -5.27 | -3.45 | 1.82 | 660 | 1.88
CCSc1cc(C=C2C(=O)c3cc(F)c(F)cc3C2=C(C#N)C#N)sc1-c1cc2c(s1)-c1cc3c(cc1C2(CC)CC)-c1sc(C=C2C(=O)c4cc(F)c(F)cc4C2=C(C#N)C#N)cc1C3(CC)CC | CCn1nc2c(-c3cccs3)c(F)c(F)c(-c3ccc(-c4cc5c(-c6ccc([Si](CC)(CC)CC)s6)c6oc(-c7ccc(-c8c(F)c(F)c(-c9ccc(-c%10cc%11c(-c%12ccc([Si](CC)(CC)CC)s%12)c%12oc(-c%13ccc(-c%14c(F)c(F)c(-c%15ccc(-c%16cc%17c(-c%18ccc([Si](CC)(CC)CC)s%18)c%18occc%18c(-c%18ccc([Si](CC)(CC)CC)s%18)c%17o%16)s%15)c%15nn(CC)nc%14%15)s%13)cc%12c(-c%12ccc([Si](CC)(CC)CC)s%12)c%11o%10)s9)c9nn(CC)nc89)s7)cc6c(-c6ccc([Si](CC)(CC)CC)s6)c5o4)s3)c2n1 | 0.94 | 14.1 | 49 | 6.4 | -5.76 | -3.93 | 1.83 | 775 | 1.6 | -5.43 | -3.39 | 2.04 | 642 | 1.93
CCSc1cc(C=C2C(=O)c3cc(F)c(F)cc3C2=C(C#N)C#N)sc1-c1cc2c(s1)-c1cc3c(cc1C2(CC)CC)-c1sc(C=C2C(=O)c4cc(F)c(F)cc4C2=C(C#N)C#N)cc1C3(CC)CC | CCn1nc2c(-c3cccs3)c(F)c(F)c(-c3ccc(-c4cc5c(-c6ccc([Si](CC)(CC)CC)s6)c6oc(-c7ccc(-c8c(F)c(F)c(-c9ccc(-c%10cc%11c(-c%12ccc([Si](CC)(CC)CC)s%12)c%12oc(-c%13ccc(-c%14c(F)c(F)c(-c%15ccc(-c%16cc%17c(-c%18ccc([Si](CC)(CC)CC)s%18)c%18occc%18c(-c%18ccc([Si](CC)(CC)CC)s%18)c%17o%16)s%15)c%15nn(CC)nc%14%15)s%13)cc%12c(-c%12ccc([Si](CC)(CC)CC)s%12)c%11o%10)s9)c9nn(CC)nc89)s7)cc6c(-c6ccc([Si](CC)(CC)CC)s6)c5o4)s3)c2n1 | 0.94 | 17.3 | 63.2 | 10.3 | -5.76 | -3.93 | 1.83 | 775 | 1.6 | -5.43 | -3.39 | 2.04 | 642 | 1.93
CCSc1cc(C=C2C(=O)c3cc(F)c(F)cc3C2=C(C#N)C#N)sc1-c1cc2c(s1)-c1cc3c(cc1C2(CC)CC)-c1sc(C=C2C(=O)c4cc(F)c(F)cc4C2=C(C#N)C#N)cc1C3(CC)CC | CCOC(=O)C(C#N)=Cc1ccc(-c2c(F)c(F)c(-c3ccc(-c4cc5c(-c6cc(Cl)c(CC)s6)c6sc(-c7ccc(-c8c(F)c(F)c(-c9ccc(C=C(C#N)C(=O)OCC)s9)c9nn(CC)nc89)s7)cc6c(-c6cc(Cl)c(CC)s6)c5s4)s3)c3nn(CC)nc23)s1 | 0.94 | 18.3 | 70.2 | 12.1 | -5.76 | -3.93 | 1.83 | 775 | 1.6 | -5.46 | -3.47 | 1.99 | 638 | 1.94
CCSc1cc(C=C2C(=O)c3cc(F)c(F)cc3C2=C(C#N)C#N)sc1-c1cc2c(s1)-c1cc3c(cc1C2(CC)CC)-c1sc(C=C2C(=O)c4cc(F)c(F)cc4C2=C(C#N)C#N)cc1C3(CC)CC | CCOC(=O)C(C#N)=Cc1ccc(-c2c(F)c(F)c(-c3ccc(-c4cc5c(-c6cc(Cl)c(CC)s6)c6sc(-c7ccc(-c8c(F)c(F)c(-c9ccc(C=C(C#N)C(=O)OCC)s9)c9nn(CC)nc89)s7)cc6c(-c6cc(Cl)c(CC)s6)c5s4)s3)c3nn(CC)nc23)s1 | 0.975 | 11.7 | 46 | 5.2 | -5.76 | -3.93 | 1.83 | 775 | 1.6 | -5.46 | -3.47 | 1.99 | 638 | 1.94
CCCCCCCCCCCc3c(C=c2c(=O)c1cc(F)c(F)cc1c2=C(C#N)C#N)sc4c5c(sc34)c6c(CN5CC(CC)CCCC)c%12c(c7nsnc67)c%11sc%10c(CCCCCCCCCCC)c(C=c9c(=O)c8cc(CF)c(F)cc8c9=C(C#N)C#N)sc%10c%11n%12CC(CC)CCCC | CCCCCCC(CC1=CSC(C2=CC3=C(C4=C(C5=NSN=C53)C=C(S4)C6=CC(CC(CCCCCC)CCCC)=C(S6)C7=CC8=C(C9=C(C(C%10=CC(F)=C(N%10)CC(CCCC)CC)=C8S7)C=CS9)C%11=CC(F)=C(S%11)CC(CCCC)CC)S2)=C1)CCCC | 0.89 | 26.51 | 76.98 | 18.12 | -5.63 | -4.1 | 1.53 | 910 | 1.36 | -5.54 | -3.61 | 1.93 | 646 | 1.92
CCCCCCCCCCCc3c(C=c2c(=O)c1cc(F)c(F)cc1c2=C(C#N)C#N)sc4c5c(sc34)c6c(CN5CC(CC)CCCC)c%12c(c7nsnc67)c%11sc%10c(CCCCCCCCCCC)c(C=c9c(=O)c8cc(CF)c(F)cc8c9=C(C#N)C#N)sc%10c%11n%12CC(CC)CCCC | CCCCCCC(CC1=CSC(C2=CC3=C(C4=C(C5=NSN=C53)C=C(S4)C6=CC(CC(CCCCCC)CCCC)=C(S6)C7=CC8=C(C9=C(C(C%10=CC(F)=C(N%10)CC(CCCC)CC)=C8S7)C=CS9)C%11=CC(F)=C(S%11)CC(CCCC)CC)S2)=C1)CCCC | 0.89 | 25.79 | 73.8 | 16.92 | -5.63 | -4.1 | 1.53 | 910 | 1.36 | -5.6 | -3.71 | 1.89 | 669 | 1.85
CCCCCCCCCCCc3c(C=c2c(=O)c1cc(F)c(F)cc1c2=C(C#N)C#N)sc4c5c(sc34)c6c(CN5CC(CC)CCCC)c%12c(c7nsnc67)c%11sc%10c(CCCCCCCCCCC)c(C=c9c(=O)c8cc(CF)c(F)cc8c9=C(C#N)C#N)sc%10c%11n%12CC(CC)CCCC | CCCCCCC(CC1=CSC(C2=CC3=C(C4=C(C5=NSN=C53)C=C(S4)C6=CC(CC(CCCCCC)CCCC)=C(S6)C7=CC8=C(C9=C(C(C%10=CC(F)=C(N%10)CC(CCCC)CC)=C8S7)C=CS9)C%11=CC(F)=C(S%11)CC(CCCC)CC)S2)=C1)CCCC | 0.89 | 26.65 | 77.09 | 18.28 | -5.63 | -4.1 | 1.53 | 910 | 1.36 | -5.53 | -3.61 | 1.92 | 650 | 1.91
CCCCCCCCCCCc3c(C=c2c(=O)c1cc(F)c(F)cc1c2=C(C#N)C#N)sc4c5c(sc34)c6c(CN5CC(CC)CCCC)c%12c(c7nsnc67)c%11sc%10c(CCCCCCCCCCC)c(C=c9c(=O)c8cc(CF)c(F)cc8c9=C(C#N)C#N)sc%10c%11n%12CC(CC)CCCC | CCCCCCC(CC1=CSC(C2=CC3=C(C4=C(C5=NSN=C53)C=C(S4)C6=CC(CC(CCCCCC)CCCC)=C(S6)C7=CC8=C(C9=C(C(C%10=CC(F)=C(N%10)CC(CCCC)CC)=C8S7)C=CS9)C%11=CC(F)=C(S%11)CC(CCCC)CC)S2)=C1)CCCC | 0.89 | 26.68 | 77.89 | 18.5 | -5.63 | -4.1 | 1.53 | 910 | 1.36 | -5.53 | -3.62 | 1.91 | 652 | 1.9
CCCCCCC(CCCC)Cc3c(C=c2c(=O)c1cc(F)c(F)cc1c2=C(C#N)C#N)sc%11c3sc%12c%10c4nsnc4c9c8sc7c(CC(CCCC)CCCCCC)c(C=c6c(=O)c5cc(F)c(F)cc5c6=C(C#N)C#N)sc7c8n(CC(CC)CCCC)c9c%10n(CC(CC)CCCC)c%11%12 | CCCCCCC(CC1=CSC(C2=CC3=C(C4=C(C5=NSN=C53)C=C(S4)C6=CC(CC(CCCCCC)CCCC)=C(S6)C7=CC8=C(C9=C(C(C%10=CC(F)=C(N%10)CC(CCCC)CC)=C8S7)C=CS9)C%11=CC(F)=C(S%11)CC(CCCC)CC)S2)=C1)CCCC | 0.92 | 23.23 | 68.76 | 14.67 | -5.68 | -3.9 | 1.78 | 890 | 1.39 | -5.53 | -3.54 | 1.99 | 640 | 1.94
CCCCCCCCCCCc3c(C=c2c(=O)c1cc(F)c(F)cc1c2=C(C#N)C#N)sc4c5c(sc34)c6c(CN5CC(CC)CCCC)c%12c(c7nsnc67)c%11sc%10c(CCCCCCCCCCC)c(C=c9c(=O)c8cc(CF)c(F)cc8c9=C(C#N)C#N)sc%10c%11n%12CC(CC)CCCC | CCCCCCCCCCCC1=C(SC2=C1SC3=C2N(C4=C3C5=NSN=C5C6=C4N(C7=C6SC8=C7SC(=C8CCCCCCCCCCC)C=C9C(=C(C#N)C#N)C1=CC(=C(C=C1C9=O)F)F)CC(CC)CCCC)CC(CC)CCCC)C=C1C(=C(C#N)C#N)C2=CC(=C(C=C2C1=O)F)F | 0.85 | 28.1 | 79.01 | 19 | -5.65 | -4.1 | 1.55 | 910 | 1.36 | -5.53 | -3.54 | 1.99 | 640 | 1.94
CCCCCCCCCc3c(C=c2c(=O)c1cc(F)c(F)cc1c2=C(C#N)C#N)sc%11c3sc%12c%10c4nsnc4c9c8sc7c(CCCCCCCCC)c(C=c6c(=O)c5cc(F)c(F)cc5c6=C(C#N)C#N)sc7c8n(CC(CCCC)CCCCCC)c9c%10n(CC(CCCC)CCCCCC)c%11%12 | CCCCCCC(CC1=CSC(C2=CC3=C(C4=C(C5=NSN=C53)C=C(S4)C6=CC(CC(CCCCCC)CCCC)=C(S6)C7=CC8=C(C9=C(C(C%10=CC(F)=C(N%10)CC(CCCC)CC)=C8S7)C=CS9)C%11=CC(F)=C(S%11)CC(CCCC)CC)S2)=C1)CCCC | 0.87 | 27.65 | 79.23 | 19.17 | -5.65 | -3.63 | 2.02 | 890 | 1.39 | -5.53 | -3.54 | 1.99 | 640 | 1.94
CCCCCCC(CCCC)Cc3c(C=c2c(=O)c1cc(F)c(F)cc1c2=C(C#N)C#N)sc%11c3sc%12c%10c4nsnc4c9c8sc7c(CC(CCCC)CCCCCC)c(C=c6c(=O)c5cc(F)c(F)cc5c6=C(C#N)C#N)sc7c8n(CC(CC)CCCC)c9c%10n(CC(CC)CCCC)c%11%12 | CCCCCCC(CC1=CSC(C2=CC3=C(C4=C(C5=NSN=C53)C=C(S4)C6=CC(CC(CCCCCC)CCCC)=C(S6)C7=CC8=C(C9=C(C(C%10=CC(F)=C(N%10)CC(CCCC)CC)=C8S7)C=CS9)C%11=CC(F)=C(S%11)CC(CCCC)CC)S2)=C1)CCCC | 0.91 | 26.48 | 80.65 | 19.65 | -5.68 | -3.9 | 1.78 | 890 | 1.39 | -5.53 | -3.54 | 1.99 | 640 | 1.94
CCCCCCC(CCCC)Cc3c(C=c2c(=O)c1cc(F)c(F)cc1c2=C(C#N)C#N)sc%11c3sc%12c%10c4nsnc4c9c8sc7c(CC(CCCC)CCCCCC)c(C=c6c(=O)c5cc(F)c(F)cc5c6=C(C#N)C#N)sc7c8n(CC(CC)CCCC)c9c%10n(CC(CC)CCCC)c%11%12 | CCCCCCC(CC1=CSC(C2=CC3=C(C4=C(C5=NSN=C53)C=C(S4)C6=CC(CC(CCCCCC)CCCC)=C(S6)C7=CC8=C(C9=C(C(C%10=CC(F)=C(N%10)CC(CCCC)CC)=C8S7)C=CS9)C%11=CC(F)=C(S%11)CC(CCCC)CC)S2)=C1)CCCC | 0.91 | 26.65 | 78.2 | 19.21 | -5.68 | -3.9 | 1.78 | 890 | 1.39 | -5.53 | -3.54 | 1.99 | 640 | 1.94
c1(cc2c(cc1F)C(=O)C(=Cc1cc3c(s1)c1c(s3)c3c(C1(c1ccc(cc1)CCCCCC)c1ccc(cc1)CCCCCC)cc1c(c3)C(c3c1sc1c3sc(c1)C=C1C(=O)c3c(C1=C(C#N)C#N)cc(c(c3)F)F)(c1ccc(cc1)CCCCCC)c1ccc(cc1)CCCCCC)C2=C(C#N)C#N)F | CCn1nc2c(-c3cccs3)c(Cl)c(Cl)c(-c3ccc(-c4cc5c(-c6ccc([Si](CC)(CC)CC)s6)c6sc(-c7ccc(-c8c(Cl)c(Cl)c(-c9ccc(-c%10cc%11c(-c%12ccc([Si](CC)(CC)CC)s%12)c%12sc(-c%13ccc(-c%14c(Cl)c(Cl)c(-c%15ccc(-c%16cc%17c(-c%18ccc([Si](CC)(CC)CC)s%18)c%18sccc%18c(-c%18ccc([Si](CC)(CC)CC)s%18)c%17s%16)s%15)c%15nn(CC)nc%14%15)s%13)cc%12c(-c%12ccc([Si](CC)(CC)CC)s%12)c%11s%10)s9)c9nn(CC)nc89)s7)cc6c(-c6ccc([Si](CC)(CC)CC)s6)c5s4)s3)c2n1 | 0.76 | 17.8 | 57 | 7.67 | -5.66 | -4.14 | 1.52 | 805 | 1.54 | -5.35 | -3 | 2.35 | 636 | 1.95
c1(cc2c(cc1F)C(=O)C(=Cc1cc3c(s1)c1c(s3)c3c(C1(c1ccc(cc1)CCCCCC)c1ccc(cc1)CCCCCC)cc1c(c3)C(c3c1sc1c3sc(c1)C=C1C(=O)c3c(C1=C(C#N)C#N)cc(c(c3)F)F)(c1ccc(cc1)CCCCCC)c1ccc(cc1)CCCCCC)C2=C(C#N)C#N)F | CCn1nc2c(-c3cccs3)c(Cl)c(Cl)c(-c3ccc(-c4cc5c(-c6ccc([Si](CC)(CC)CC)s6)c6sc(-c7ccc(-c8c(Cl)c(Cl)c(-c9ccc(-c%10cc%11c(-c%12ccc([Si](CC)(CC)CC)s%12)c%12sc(-c%13ccc(-c%14c(Cl)c(Cl)c(-c%15ccc(-c%16cc%17c(-c%18ccc([Si](CC)(CC)CC)s%18)c%18sccc%18c(-c%18ccc([Si](CC)(CC)CC)s%18)c%17s%16)s%15)c%15nn(CC)nc%14%15)s%13)cc%12c(-c%12ccc([Si](CC)(CC)CC)s%12)c%11s%10)s9)c9nn(CC)nc89)s7)cc6c(-c6ccc([Si](CC)(CC)CC)s6)c5s4)s3)c2n1 | 0.85 | 17.5 | 52 | 7.7 | -5.66 | -4.14 | 1.52 | 805 | 1.54 | -5.35 | -3 | 2.35 | 636 | 1.95
c1(cc2c(cc1F)C(=O)C(=Cc1cc3c(s1)c1c(s3)c3c(C1(c1ccc(cc1)CCCCCC)c1ccc(cc1)CCCCCC)cc1c(c3)C(c3c1sc1c3sc(c1)C=C1C(=O)c3c(C1=C(C#N)C#N)cc(c(c3)F)F)(c1ccc(cc1)CCCCCC)c1ccc(cc1)CCCCCC)C2=C(C#N)C#N)F | CCn1nc2c(-c3cccs3)c(Cl)c(Cl)c(-c3ccc(-c4cc5c(-c6ccc([Si](CC)(CC)CC)s6)c6sc(-c7ccc(-c8c(Cl)c(Cl)c(-c9ccc(-c%10cc%11c(-c%12ccc([Si](CC)(CC)CC)s%12)c%12sc(-c%13ccc(-c%14c(Cl)c(Cl)c(-c%15ccc(-c%16cc%17c(-c%18ccc([Si](CC)(CC)CC)s%18)c%18sccc%18c(-c%18ccc([Si](CC)(CC)CC)s%18)c%17s%16)s%15)c%15nn(CC)nc%14%15)s%13)cc%12c(-c%12ccc([Si](CC)(CC)CC)s%12)c%11s%10)s9)c9nn(CC)nc89)s7)cc6c(-c6ccc([Si](CC)(CC)CC)s6)c5s4)s3)c2n1 | 0.86 | 16.8 | 46 | 6.71 | -5.66 | -4.14 | 1.52 | 805 | 1.54 | -5.35 | -3 | 2.35 | 636 | 1.95
c1(cc2c(cc1F)C(=O)C(=Cc1cc3c(s1)c1c(s3)c3c(C1(c1ccc(cc1)CCCCCC)c1ccc(cc1)CCCCCC)cc1c(c3)C(c3c1sc1c3sc(c1)C=C1C(=O)c3c(C1=C(C#N)C#N)cc(c(c3)F)F)(c1ccc(cc1)CCCCCC)c1ccc(cc1)CCCCCC)C2=C(C#N)C#N)F | CCn1nc2c(-c3cccs3)c(Cl)c(Cl)c(-c3ccc(-c4cc5c(-c6cc(Cl)c([Si](CC)(CC)CC)s6)c6sc(-c7ccc(-c8c(Cl)c(Cl)c(-c9ccc(-c%10cc%11c(-c%12cc(Cl)c([Si](CC)(CC)CC)s%12)c%12sc(-c%13ccc(-c%14c(Cl)c(Cl)c(-c%15ccc(-c%16cc%17c(-c%18cc(Cl)c([Si](CC)(CC)CC)s%18)c%18sccc%18c(-c%18cc(Cl)c([Si](CC)(CC)CC)s%18)c%17s%16)s%15)c%15nn(CC)nc%14%15)s%13)cc%12c(-c%12cc(Cl)c([Si](CC)(CC)CC)s%12)c%11s%10)s9)c9nn(CC)nc89)s7)cc6c(-c6cc(Cl)c([Si](CC)(CC)CC)s6)c5s4)s3)c2n1 | 0.93 | 18.2 | 67 | 11.3 | -5.66 | -4.14 | 1.52 | 805 | 1.54 | -5.47 | -2.97 | 2.5 | 632 | 1.96
c1(cc2c(cc1F)C(=O)C(=Cc1cc3c(s1)c1c(s3)c3c(C1(c1ccc(cc1)CCCCCC)c1ccc(cc1)CCCCCC)cc1c(c3)C(c3c1sc1c3sc(c1)C=C1C(=O)c3c(C1=C(C#N)C#N)cc(c(c3)F)F)(c1ccc(cc1)CCCCCC)c1ccc(cc1)CCCCCC)C2=C(C#N)C#N)F | CCn1nc2c(-c3cccs3)c(Cl)c(Cl)c(-c3ccc(-c4cc5c(-c6cc(Cl)c([Si](CC)(CC)CC)s6)c6sc(-c7ccc(-c8c(Cl)c(Cl)c(-c9ccc(-c%10cc%11c(-c%12cc(Cl)c([Si](CC)(CC)CC)s%12)c%12sc(-c%13ccc(-c%14c(Cl)c(Cl)c(-c%15ccc(-c%16cc%17c(-c%18cc(Cl)c([Si](CC)(CC)CC)s%18)c%18sccc%18c(-c%18cc(Cl)c([Si](CC)(CC)CC)s%18)c%17s%16)s%15)c%15nn(CC)nc%14%15)s%13)cc%12c(-c%12cc(Cl)c([Si](CC)(CC)CC)s%12)c%11s%10)s9)c9nn(CC)nc89)s7)cc6c(-c6cc(Cl)c([Si](CC)(CC)CC)s6)c5s4)s3)c2n1 | 0.95 | 18.4 | 48 | 8.43 | -5.66 | -4.14 | 1.52 | 805 | 1.54 | -5.47 | -2.97 | 2.5 | 632 | 1.96
c1(cc2c(cc1F)C(=O)C(=Cc1cc3c(s1)c1c(s3)c3c(C1(c1ccc(cc1)CCCCCC)c1ccc(cc1)CCCCCC)cc1c(c3)C(c3c1sc1c3sc(c1)C=C1C(=O)c3c(C1=C(C#N)C#N)cc(c(c3)F)F)(c1ccc(cc1)CCCCCC)c1ccc(cc1)CCCCCC)C2=C(C#N)C#N)F | CCn1nc2c(-c3cccs3)c(Cl)c(Cl)c(-c3ccc(-c4cc5c(-c6cc(Cl)c([Si](CC)(CC)CC)s6)c6sc(-c7ccc(-c8c(Cl)c(Cl)c(-c9ccc(-c%10cc%11c(-c%12cc(Cl)c([Si](CC)(CC)CC)s%12)c%12sc(-c%13ccc(-c%14c(Cl)c(Cl)c(-c%15ccc(-c%16cc%17c(-c%18cc(Cl)c([Si](CC)(CC)CC)s%18)c%18sccc%18c(-c%18cc(Cl)c([Si](CC)(CC)CC)s%18)c%17s%16)s%15)c%15nn(CC)nc%14%15)s%13)cc%12c(-c%12cc(Cl)c([Si](CC)(CC)CC)s%12)c%11s%10)s9)c9nn(CC)nc89)s7)cc6c(-c6cc(Cl)c([Si](CC)(CC)CC)s6)c5s4)s3)c2n1 | 0.96 | 18.1 | 46 | 8.07 | -5.66 | -4.14 | 1.52 | 805 | 1.54 | -5.47 | -2.97 | 2.5 | 632 | 1.96
CCCCCC(CCCC)c%16ccc(C7(c1ccc(C(CCCC)CCCCC)cc1)/C%10=C(c6cc5Cc4cc(C=c3c(=O)c2ccc(F)cc2c3=C(C#N)C#N)sc4c5cc67)/C(c8ccc(C(CCCC)CCCCC)cc8)(c9ccc(C(CCCC)CCCCC)cc9)c%11cc%14c(cc%10%11)CC%15/C=C(C=c%13c(=O)c%12cc(F)ccc%12c%13=C(C#N)C#N)\SC%14%15)cc%16 | CCCCCCCCC(CCCCCC)Cn9nc8c(c6ccc(c5cc4c(c1ccc([Si](CCC)(CCC)CCC)s1)c2sc(C(C)(C)C)cc2c(c3ccc([Si](CCC)(CCC)CCC)s3)c4s5)s6)c(Cl)c(Cl)c(c7ccc(C(C)(C)C)s7)c8n9 | 0.94 | 21.25 | 72.48 | 14.43 | -5.53 | -3.8 | 1.73 | 825 | 1.5 | -5.3 | -3.5 | 1.8 | 631 | 1.965
CCCCCCc%15ccc(C%14(c1ccc(CCCCCC)cc1)Cc9cc8/C5=C(C4SC(C=c3c(=O)c2ccccc2c3=C(C#N)C#N)CC4S5)\C(c6ccc(CCCCCC)cc6)(c7ccc(CCCCCC)cc7)c8cc9c%13sc%12cc(C=c%11c(=O)c%10ccccc%10c%11=C(C#N)C#N)sc%12c%13%14)cc%15 | CCCCCCCCC(CCCCCC)Cn9nc8c(c6ccc(c5cc4c(c1ccc([Si](CCC)(CCC)CCC)s1)c2sc(C(C)(C)C)cc2c(c3ccc([Si](CCC)(CCC)CCC)s3)c4s5)s6)c(Cl)c(Cl)c(c7ccc(C(C)(C)C)s7)c8n9 | 0.95 | 17.7 | 73.65 | 12.47 | -5.58 | -3.79 | 1.79 | 800 | 1.55 | -5.3 | -3.5 | 1.8 | 631 | 1.965
CCCCCCc%15ccc(C%14(c1ccc(CCCCCC)cc1)Cc9cc8/C5=C(C4SC(C=c3c(=O)c2ccccc2c3=C(C#N)C#N)CC4S5)\C(c6ccc(CCCCCC)cc6)(c7ccc(CCCCCC)cc7)c8cc9c%13sc%12cc(C=c%11c(=O)c%10ccccc%10c%11=C(C#N)C#N)sc%12c%13%14)cc%15 | CCc1ccc(-c2c3cc(-c4ccc(-c5ccc(-c6ccc(-c7cc8c(-c9ccc(CC)s9)c9sc(-c%10ccc(-c%11ccc(-c%12ccc(-c%13cc%14c(-c%15ccc(CC)s%15)c%15sc(-c%16ccc(-c%17ccc(-c%18cccs%18)c%18nn(CC)nc%17%18)s%16)cc%15c(-c%15ccc(CC)s%15)c%14s%13)s%12)c%12nn(CC)nc%11%12)s%10)cc9c(-c9ccc(CC)s9)c8s7)s6)c6nn(CC)nc56)s4)sc3c(-c3ccc(CC)s3)c3ccsc23)s1 | 0.71 | 12.93 | 53 | 4.8 | -5.48 | -3.83 | 1.65 | 800 | 1.55 | -5.13 | -3.16 | 1.97 | 659 | 1.88
CCCCCCc%15ccc(C%14(c1ccc(CCCCCC)cc1)Cc9cc8/C5=C(C4SC(C=c3c(=O)c2ccccc2c3=C(C#N)C#N)CC4S5)\C(c6ccc(CCCCCC)cc6)(c7ccc(CCCCCC)cc7)c8cc9c%13sc%12cc(C=c%11c(=O)c%10ccccc%10c%11=C(C#N)C#N)sc%12c%13%14)cc%15 | CCc1ccc(-c2c3cc(-c4ccc(-c5c(F)c(F)c(-c6ccc(-c7cc8c(-c9ccc(CC)s9)c9sc(-c%10ccc(-c%11c(F)c(F)c(-c%12ccc(-c%13cc%14c(-c%15ccc(CC)s%15)c%15sc(-c%16ccc(-c%17c(F)c(F)c(-c%18cccs%18)c%18nn(CC)nc%17%18)s%16)cc%15c(-c%15ccc(CC)s%15)c%14s%13)s%12)c%12nn(CC)nc%11%12)s%10)cc9c(-c9ccc(CC)s9)c8s7)s6)c6nn(CC)nc56)s4)sc3c(-c3ccc(CC)s3)c3ccsc23)s1 | 0.82 | 16.47 | 69 | 9.26 | -5.48 | -3.83 | 1.65 | 800 | 1.55 | -5.26 | -3.08 | 2.18 | 649 | 1.91
CCCCCCc%15ccc(C%14(c1ccc(CCCCCC)cc1)Cc9cc8/C5=C(C4SC(C=c3c(=O)c2ccccc2c3=C(C#N)C#N)CC4S5)\C(c6ccc(CCCCCC)cc6)(c7ccc(CCCCCC)cc7)c8cc9c%13sc%12cc(C=c%11c(=O)c%10ccccc%10c%11=C(C#N)C#N)sc%12c%13%14)cc%15 | CCc1ccc(-c2c3cc(-c4ccc(-c5c(F)c(F)c(-c6ccc(-c7cc8c(-c9ccc(CC)s9)c9sc(-c%10ccc(-c%11c(F)c(F)c(-c%12ccc(-c%13cc%14c(-c%15ccc(CC)s%15)c%15sc(-c%16ccc(-c%17c(F)c(F)c(-c%18cccs%18)c%18nn(CC)nc%17%18)s%16)cc%15c(-c%15ccc(CC)s%15)c%14s%13)s%12)c%12nn(CC)nc%11%12)s%10)cc9c(-c9ccc(CC)s9)c8s7)s6)c6nn(CC)nc56)s4)sc3c(-c3ccc(CC)s3)c3ccsc23)s1 | 0.84 | 14.08 | 61 | 7.03 | -5.48 | -3.83 | 1.65 | 800 | 1.55 | -5.26 | -3.08 | 2.18 | 649 | 1.91
CCc1ccc(C2(c3ccc(CC)cc3)c3cc4c(cc3-c3[se]c(/C=C5\C(=O)c6ccccc6C5=C(C#N)C#N)cc32)C(c2ccc(CC)cc2)(c2ccc(CC)cc2)c2c-4sc3c4c(sc23)-c2cc3c(cc2C4(c2ccc(CC)cc2)c2ccc(CC)cc2)-c2[se]c(/C=C4\C(=O)c5ccccc5C4=C(C#N)C#N)cc2C3(c2ccc(CC)cc2)c2ccc(CC)cc2)cc1 | CCc1ccc(-c2c3cc(-c4ccc(-c5c(F)c(F)c(-c6ccc(-c7cc8c(-c9ccc(CC)s9)c9sc(-c%10ccc(-c%11c(F)c(F)c(-c%12ccc(-c%13cc%14c(-c%15ccc(CC)s%15)c%15sc(-c%16ccc(-c%17c(F)c(F)c(-c%18cccs%18)c%18nn(CC)nc%17%18)s%16)cc%15c(-c%15ccc(CC)s%15)c%14s%13)s%12)c%12nn(CC)nc%11%12)s%10)cc9c(-c9ccc(CC)s9)c8s7)s6)c6nn(CC)nc56)s4)sc3c(-c3ccc(CC)s3)c3ccsc23)s1 | 0.9 | 13.19 | 43 | 4.69 | -5.41 | -3.81 | 1.6 | 816 | 1.52 | -5.59 | -3.3 | 2.29 | 652 | 1.9
CCc1ccc(C2(c3ccc(CC)cc3)c3cc4c(cc3-c3[se]c(/C=C5\C(=O)c6ccccc6C5=C(C#N)C#N)cc32)C(c2ccc(CC)cc2)(c2ccc(CC)cc2)c2c-4sc3c4c(sc23)-c2cc3c(cc2C4(c2ccc(CC)cc2)c2ccc(CC)cc2)-c2[se]c(/C=C4\C(=O)c5ccccc5C4=C(C#N)C#N)cc2C3(c2ccc(CC)cc2)c2ccc(CC)cc2)cc1 | CCc1ccc(-c2c3cc(-c4ccc(-c5c(F)c(F)c(-c6ccc(-c7cc8c(-c9ccc(CC)s9)c9sc(-c%10ccc(-c%11c(F)c(F)c(-c%12ccc(-c%13cc%14c(-c%15ccc(CC)s%15)c%15sc(-c%16ccc(-c%17c(F)c(F)c(-c%18cccs%18)c%18nn(CC)nc%17%18)s%16)cc%15c(-c%15ccc(CC)s%15)c%14s%13)s%12)c%12nn(CC)nc%11%12)s%10)cc9c(-c9ccc(CC)s9)c8s7)s6)c6nn(CC)nc56)s4)sc3c(-c3ccc(CC)s3)c3ccsc23)s1 | 0.91 | 12.45 | 62 | 6.83 | -5.41 | -3.81 | 1.6 | 816 | 1.52 | -5.59 | -3.3 | 2.29 | 652 | 1.9
CCc1ccc(C2(c3ccc(CC)cc3)c3cc4c(cc3-c3[se]c(/C=C5\C(=O)c6ccccc6C5=C(C#N)C#N)cc32)C(c2ccc(CC)cc2)(c2ccc(CC)cc2)c2c-4sc3c4c(sc23)-c2cc3c(cc2C4(c2ccc(CC)cc2)c2ccc(CC)cc2)-c2[se]c(/C=C4\C(=O)c5ccccc5C4=C(C#N)C#N)cc2C3(c2ccc(CC)cc2)c2ccc(CC)cc2)cc1 | CCc1ccc(-c2c3cc(-c4ccc(-c5c(F)c(F)c(-c6ccc(-c7cc8c(-c9ccc(CC)s9)c9sc(-c%10ccc(-c%11c(F)c(F)c(-c%12ccc(-c%13cc%14c(-c%15ccc(CC)s%15)c%15sc(-c%16ccc(-c%17c(F)c(F)c(-c%18cccs%18)c%18nn(CC)nc%17%18)s%16)cc%15c(-c%15ccc(CC)s%15)c%14s%13)s%12)c%12nn(CC)nc%11%12)s%10)cc9c(-c9ccc(CC)s9)c8s7)s6)c6nn(CC)nc56)s4)sc3c(-c3ccc(CC)s3)c3ccsc23)s1 | 0.91 | 15.16 | 58 | 7.84 | -5.41 | -3.81 | 1.6 | 816 | 1.52 | -5.59 | -3.3 | 2.29 | 652 | 1.9
CCCCCCc%15ccc(C7(c1ccc(CCCCCC)cc1)c2cc%13c(cc2c6sc(c5sc(C=c4c(=O)c3cc(Cl)c(Cl)cc3c4=C(C#N)C#N)cc5OCC(CC)CCCC)cc67)C(c8ccc(CCCCCC)cc8)(c9ccc(CCCCCC)cc9)c%14cc(c%12sc(C=c%11c(=O)c%10ccc(Cl)c(Cl)c%10c%11=C(C#N)C#N)cc%12OCC(CC)CCCC)sc%13%14)cc%15 | CCc1ccc(-c2c3cc(-c4ccc(-c5c(F)c(F)c(-c6ccc(-c7cc8c(-c9ccc(CC)s9)c9sc(-c%10ccc(-c%11c(F)c(F)c(-c%12ccc(-c%13cc%14c(-c%15ccc(CC)s%15)c%15sc(-c%16ccc(-c%17c(F)c(F)c(-c%18cccs%18)c%18nn(CC)nc%17%18)s%16)cc%15c(-c%15ccc(CC)s%15)c%14s%13)s%12)c%12nn(CC)nc%11%12)s%10)cc9c(-c9ccc(CC)s9)c8s7)s6)c6nn(CC)nc56)s4)sc3c(-c3ccc(CC)s3)c3ccsc23)s1 | 0.7 | 23.8 | 60.7 | 10.1 | -5.66 | -4.23 | 1.43 | 1010 | 1.23 | -5.16 | -2.79 | 2.37 | 650 | 1.91
CCCCCCc%15ccc([C@]%14(c1ccc(CCCCCC)cc1)Cc9cc8/C5=C(C4SC(C=c3c(=O)c2ccccc2c3=C(C#N)C#N)CC4S5)\[C@@](c6ccc(CCCCCC)cc6)(c7ccc(CCCCCC)cc7)c8cc9c%13sc%12cc(C=c%11c(=O)c%10ccccc%10c%11=C(C#N)C#N)sc%12c%13%14)cc%15 | CCc1ccc(-c2c3cc(-c4ccc(-c5c(F)c(F)c(-c6ccc(-c7cc8c(-c9ccc(CC)s9)c9sc(-c%10ccc(-c%11c(F)c(F)c(-c%12ccc(-c%13cc%14c(-c%15ccc(CC)s%15)c%15sc(-c%16ccc(-c%17c(F)c(F)c(-c%18cccs%18)c%18nn(CC)nc%17%18)s%16)cc%15c(-c%15ccc(CC)s%15)c%14s%13)s%12)c%12nn(CC)nc%11%12)s%10)cc9c(-c9ccc(CC)s9)c8s7)s6)c6nn(CC)nc56)s4)sc3c(-c3ccc(CC)s3)c3ccsc23)s1 | 0.7 | 17.16 | 49.73 | 5.98 | -5.52 | -3.82 | 1.7 | 780 | 1.59 | -5.17 | -2.99 | 2.18 | 633 | 1.96
CCCCCCc%15ccc([C@]%14(c1ccc(CCCCCC)cc1)Cc9cc8/C5=C(C4SC(C=c3c(=O)c2ccccc2c3=C(C#N)C#N)CC4S5)\[C@@](c6ccc(CCCCCC)cc6)(c7ccc(CCCCCC)cc7)c8cc9c%13sc%12cc(C=c%11c(=O)c%10ccccc%10c%11=C(C#N)C#N)sc%12c%13%14)cc%15 | CCc1ccc(-c2c3cc(-c4ccc(-c5c(F)c(F)c(-c6ccc(-c7cc8c(-c9ccc(CC)s9)c9sc(-c%10ccc(-c%11c(F)c(F)c(-c%12ccc(-c%13cc%14c(-c%15ccc(CC)s%15)c%15sc(-c%16ccc(-c%17c(F)c(F)c(-c%18cccs%18)c%18nn(CC)nc%17%18)s%16)cc%15c(-c%15ccc(CC)s%15)c%14s%13)s%12)c%12nn(CC)nc%11%12)s%10)cc9c(-c9ccc(CC)s9)c8s7)s6)c6nn(CC)nc56)s4)sc3c(-c3ccc(CC)s3)c3ccsc23)s1 | 0.701 | 12.03 | 40.96 | 3.25 | -5.52 | -3.82 | 1.7 | 780 | 1.59 | -5.17 | -2.99 | 2.18 | 633 | 1.96
CCOc1cc(-c2cc3c(s2)-c2sc(/C=C4\C(=O)c5cc6cc(F)c(F)cc6cc5C4=C(C#N)C#N)cc2C3(CC)CC)c(OCC)cc1-c1cc2c(s1)-c1sc(/C=C3\C(=O)c4cc5cc(F)c(F)cc5cc4C3=C(C#N)C#N)cc1C2(CC)CC | CCc1ccc(-c2c3cc(-c4ccc(-c5c(F)c(F)c(-c6ccc(-c7cc8c(-c9ccc(CC)s9)c9sc(-c%10ccc(-c%11c(F)c(F)c(-c%12ccc(-c%13cc%14c(-c%15ccc(CC)s%15)c%15sc(-c%16ccc(-c%17c(F)c(F)c(-c%18cccs%18)c%18nn(CC)nc%17%18)s%16)cc%15c(-c%15ccc(CC)s%15)c%14s%13)s%12)c%12nn(CC)nc%11%12)s%10)cc9c(-c9ccc(CC)s9)c8s7)s6)c6nn(CC)nc56)s4)sc3c(-c3ccc(CC)s3)c3ccsc23)s1 | 0.79 | 25.76 | 64.91 | 13.24 | -5.44 | -4.06 | 1.38 | 908 | 1.37 | -5.09 | -3.13 | 1.96 | 640 | 1.94
CCOc1cc(-c2cc3c(s2)-c2sc(/C=C4\C(=O)c5cc6ccc(F)cc6cc5C4=C(C#N)C#N)cc2C3(CC)CC)c(OCC)cc1-c1cc2c(s1)-c1sc(/C=C3\C(=O)c4cc5ccc(F)cc5cc4C3=C(C#N)C#N)cc1C2(CC)CC | CCc1ccc(-c2c3cc(-c4ccc(-c5c(F)c(F)c(-c6ccc(-c7cc8c(-c9ccc(CC)s9)c9sc(-c%10ccc(-c%11c(F)c(F)c(-c%12ccc(-c%13cc%14c(-c%15ccc(CC)s%15)c%15sc(-c%16ccc(-c%17c(F)c(F)c(-c%18cccs%18)c%18nn(CC)nc%17%18)s%16)cc%15c(-c%15ccc(CC)s%15)c%14s%13)s%12)c%12nn(CC)nc%11%12)s%10)cc9c(-c9ccc(CC)s9)c8s7)s6)c6nn(CC)nc56)s4)sc3c(-c3ccc(CC)s3)c3ccsc23)s1 | 0.81 | 25.25 | 70.78 | 14.53 | -5.39 | -3.99 | 1.4 | 902 | 1.38 | -5.09 | -3.13 | 1.96 | 640 | 1.94
CCOc1cc(-c2cc3c(s2)-c2sc(/C=C4\C(=O)c5cc6ccccc6cc5C4=C(C#N)C#N)cc2C3(CC)CC)c(OCC)cc1-c1cc2c(s1)-c1sc(/C=C3\C(=O)c4cc5ccccc5cc4C3=C(C#N)C#N)cc1C2(CC)CC | CCc1ccc(-c2c3cc(-c4ccc(-c5c(F)c(F)c(-c6ccc(-c7cc8c(-c9ccc(CC)s9)c9sc(-c%10ccc(-c%11c(F)c(F)c(-c%12ccc(-c%13cc%14c(-c%15ccc(CC)s%15)c%15sc(-c%16ccc(-c%17c(F)c(F)c(-c%18cccs%18)c%18nn(CC)nc%17%18)s%16)cc%15c(-c%15ccc(CC)s%15)c%14s%13)s%12)c%12nn(CC)nc%11%12)s%10)cc9c(-c9ccc(CC)s9)c8s7)s6)c6nn(CC)nc56)s4)sc3c(-c3ccc(CC)s3)c3ccsc23)s1 | 0.84 | 21.1 | 60.1 | 11 | -5.35 | -3.94 | 1.41 | 898 | 1.38 | -5.09 | -3.13 | 1.96 | 640 | 1.94
CCCCCCc%15ccc(C7(c1ccc(CCCCCC)cc1)c2cc%13c(cc2c6sc(c5sc(C=c4c(=O)c3cc(F)c(F)cc3c4=C(C#N)C#N)cc5OCC(CC)CCCC)cc67)C(c8ccc(CCCCCC)cc8)(c9ccc(CCCCCC)cc9)c%14cc(c%12sc(C=c%11c(=O)c%10cc(F)c(F)cc%10c%11=C(C#N)C#N)cc%12OCC(CC)CCCC)sc%13%14)cc%15 | CCc1ccc(-c2c3cc(-c4ccc(-c5c(F)c(F)c(-c6ccc(-c7cc8c(-c9ccc(CC)s9)c9sc(-c%10ccc(-c%11c(F)c(F)c(-c%12ccc(-c%13cc%14c(-c%15ccc(CC)s%15)c%15sc(-c%16ccc(-c%17c(F)c(F)c(-c%18cccs%18)c%18nn(CC)nc%17%18)s%16)cc%15c(-c%15ccc(CC)s%15)c%14s%13)s%12)c%12nn(CC)nc%11%12)s%10)cc9c(-c9ccc(CC)s9)c8s7)s6)c6nn(CC)nc56)s4)sc3c(-c3ccc(CC)s3)c3ccsc23)s1 | 0.73 | 21.9 | 58.5 | 9.4 | -5.44 | -4.19 | 1.25 | 1000 | 1.24 | -5.21 | -2.99 | 2.22 | 655 | 1.89
CCOc1c(OCC)c(-c2cc3c(s2)-c2sc(/C=C4\C(=O)c5cc(F)c(F)cc5C4=C(C#N)C#N)cc2C3(CC)CC)c2nn(CC)nc2c1-c1cc2c(s1)-c1sc(/C=C3\C(=O)c4cc(F)c(F)cc4C3=C(C#N)C#N)cc1C2(CC)CC | CCc1ccc(-c2c3cc(-c4ccc(-c5c(F)c(F)c(-c6ccc(-c7cc8c(-c9ccc(CC)s9)c9sc(-c%10ccc(-c%11c(F)c(F)c(-c%12ccc(-c%13cc%14c(-c%15ccc(CC)s%15)c%15sc(-c%16ccc(-c%17c(F)c(F)c(-c%18cccs%18)c%18nn(CC)nc%17%18)s%16)cc%15c(-c%15ccc(CC)s%15)c%14s%13)s%12)c%12nn(CC)nc%11%12)s%10)cc9c(-c9ccc(CC)s9)c8s7)s6)c6nn(CC)nc56)s4)sc3c(-c3ccc(CC)s3)c3ccsc23)s1 | 0.77 | 24.69 | 61.69 | 11.71 | -5.45 | -3.88 | 1.57 | 920 | 1.35 | -5.21 | -2.9 | 2.31 | 640 | 1.94
CCOc1c(OCC)c(-c2cc3c(s2)-c2sc(/C=C4\C(=O)c5cc(F)c(F)cc5C4=C(C#N)C#N)c(CC)c2C3(CC)CC)c2nn(CC)nc2c1-c1cc2c(s1)-c1sc(/C=C3\C(=O)c4cc(F)c(F)cc4C3=C(C#N)C#N)c(CC)c1C2(CC)CC | CCc1ccc(-c2c3cc(-c4ccc(-c5c(F)c(F)c(-c6ccc(-c7cc8c(-c9ccc(CC)s9)c9sc(-c%10ccc(-c%11c(F)c(F)c(-c%12ccc(-c%13cc%14c(-c%15ccc(CC)s%15)c%15sc(-c%16ccc(-c%17c(F)c(F)c(-c%18cccs%18)c%18nn(CC)nc%17%18)s%16)cc%15c(-c%15ccc(CC)s%15)c%14s%13)s%12)c%12nn(CC)nc%11%12)s%10)cc9c(-c9ccc(CC)s9)c8s7)s6)c6nn(CC)nc56)s4)sc3c(-c3ccc(CC)s3)c3ccsc23)s1 | 0.81 | 26.02 | 69.96 | 14.82 | -5.43 | -3.83 | 1.6 | 890 | 1.39 | -5.21 | -2.9 | 2.31 | 640 | 1.94
CCc1cc(CC)c(-c2cc(-c3cc(-c4c(CC)cc(CC)cc4CC)c(-c4sc(/C=C5\C(=O)c6cc(F)c(F)cc6C5=C(C#N)C#N)cc4CC)s3)sc2-c2sc(/C=C3\C(=O)c4cc(F)c(F)cc4C3=C(C#N)C#N)cc2CC)c(CC)c1 | CCc1sc(-c2c3cc(-c4ccc(-c5c(F)c(F)c(-c6ccc(-c7cc8c(-c9cc(F)c(CC)s9)c9sc(-c%10ccc(-c%11c(F)c(F)c(-c%12ccc(-c%13cc%14c(-c%15cc(F)c(CC)s%15)c%15sc(-c%16ccc(-c%17c(F)c(F)c(-c%18cccs%18)c%18nn(CC)nc%17%18)s%16)cc%15c(-c%15cc(F)c(CC)s%15)c%14s%13)s%12)c%12nn(CC)nc%11%12)s%10)cc9c(-c9cc(F)c(CC)s9)c8s7)s6)c6nn(CC)nc56)s4)sc3c(-c3cc(F)c(CC)s3)c3ccsc23)cc1F | 0.82 | 18.1 | 69.9 | 10.4 | -5.67 | -3.96 | 1.71 | 867 | 1.43 | -5.36 | -3.42 | 1.94 | 639 | 1.94
CCc1ccc(C2(c3ccc(CC)cc3)c3cc4c(cc3-c3sc5cc(-c6ccc(C=C(C#N)C#N)c7nn(CC)nc67)sc5c32)C(c2ccc(CC)cc2)(c2ccc(CC)cc2)c2c-4sc3cc(-c4ccc(C=C(C#N)C#N)c5nn(CC)nc45)sc23)cc1 | CCc1sc(-c2c3cc(-c4ccc(-c5c(F)c(F)c(-c6ccc(-c7cc8c(-c9cc(Cl)c(CC)s9)c9sc(-c%10ccc(-c%11c(F)c(F)c(-c%12ccc(-c%13cc%14c(-c%15cc(Cl)c(CC)s%15)c%15sc(-c%16ccc(-c%17c(F)c(F)c(-c%18cccs%18)c%18nn(CC)nc%17%18)s%16)cc%15c(-c%15cc(Cl)c(CC)s%15)c%14s%13)s%12)c%12nn(CC)nc%11%12)s%10)cc9c(-c9cc(Cl)c(CC)s9)c8s7)s6)c6nn(CC)nc56)s4)sc3c(-c3cc(Cl)c(CC)s3)c3ccsc23)cc1Cl | 1.09 | 7.08 | 67.17 | 5.18 | -5.41 | -3.69 | 1.72 | 750 | 1.65 | -5.39 | -3.45 | 1.94 | 650 | 1.91
CCc1ccc(C2(c3ccc(CC)cc3)c3cc4c(cc3-c3sc(-c5ccc(C=C(C#N)C#N)c6nn(CC)nc56)cc32)C(c2ccc(CC)cc2)(c2ccc(CC)cc2)c2cc(-c3ccc(C=C(C#N)C#N)c5nn(CC)nc35)sc2-4)cc1 | CCc1sc(-c2c3cc(-c4ccc(-c5c(F)c(F)c(-c6ccc(-c7cc8c(-c9cc(Cl)c(CC)s9)c9sc(-c%10ccc(-c%11c(F)c(F)c(-c%12ccc(-c%13cc%14c(-c%15cc(Cl)c(CC)s%15)c%15sc(-c%16ccc(-c%17c(F)c(F)c(-c%18cccs%18)c%18nn(CC)nc%17%18)s%16)cc%15c(-c%15cc(Cl)c(CC)s%15)c%14s%13)s%12)c%12nn(CC)nc%11%12)s%10)cc9c(-c9cc(Cl)c(CC)s9)c8s7)s6)c6nn(CC)nc56)s4)sc3c(-c3cc(Cl)c(CC)s3)c3ccsc23)cc1Cl | 1.13 | 9.74 | 52.54 | 5.78 | -5.56 | -3.66 | 1.9 | 697 | 1.78 | -5.39 | -3.45 | 1.89 | 650 | 1.91
CCc1ccc(C2(c3ccc(CC)cc3)c3cc4c(cc3-c3sc5cc(-c6ccc(/C=C7\SC(=S)N(CC)C7=O)c7nn(CC)nc67)sc5c32)C(c2ccc(CC)cc2)(c2ccc(CC)cc2)c2c-4sc3cc(-c4ccc(/C=C5\SC(=S)N(CC)C5=O)c5nn(CC)nc45)sc23)cc1 | CCc1sc(-c2c3cc(-c4ccc(-c5c(F)c(F)c(-c6ccc(-c7cc8c(-c9cc(Cl)c(CC)s9)c9sc(-c%10ccc(-c%11c(F)c(F)c(-c%12ccc(-c%13cc%14c(-c%15cc(Cl)c(CC)s%15)c%15sc(-c%16ccc(-c%17c(F)c(F)c(-c%18cccs%18)c%18nn(CC)nc%17%18)s%16)cc%15c(-c%15cc(Cl)c(CC)s%15)c%14s%13)s%12)c%12nn(CC)nc%11%12)s%10)cc9c(-c9cc(Cl)c(CC)s9)c8s7)s6)c6nn(CC)nc56)s4)sc3c(-c3cc(Cl)c(CC)s3)c3ccsc23)cc1Cl | 1.2 | 0.43 | 25.92 | 0.13 | -5.29 | -3.53 | 1.76 | 706 | 1.76 | -5.39 | -3.45 | 1.94 | 650 | 1.91
CCc1ccc(C2(c3ccc(CC)cc3)c3cc4c(cc3-c3sc5cc(-c6ccc(/C=c7\sc(=C(C#N)C#N)n(CC)c7=O)c7nn(CC)nc67)sc5c32)C(c2ccc(CC)cc2)(c2ccc(CC)cc2)c2c-4sc3cc(-c4ccc(/C=c5\sc(=C(C#N)C#N)n(CC)c5=O)c5nn(CC)nc45)sc23)cc1 | CCc1sc(-c2c3cc(-c4ccc(-c5c(F)c(F)c(-c6ccc(-c7cc8c(-c9cc(Cl)c(CC)s9)c9sc(-c%10ccc(-c%11c(F)c(F)c(-c%12ccc(-c%13cc%14c(-c%15cc(Cl)c(CC)s%15)c%15sc(-c%16ccc(-c%17c(F)c(F)c(-c%18cccs%18)c%18nn(CC)nc%17%18)s%16)cc%15c(-c%15cc(Cl)c(CC)s%15)c%14s%13)s%12)c%12nn(CC)nc%11%12)s%10)cc9c(-c9cc(Cl)c(CC)s9)c8s7)s6)c6nn(CC)nc56)s4)sc3c(-c3cc(Cl)c(CC)s3)c3ccsc23)cc1Cl | 1.23 | 9.95 | 58.42 | 7.16 | -5.34 | -3.62 | 1.72 | 748 | 1.66 | -5.39 | -3.45 | 1.94 | 650 | 1.91
CCc1ccc(C2(c3ccc(CC)cc3)c3cc4c(cc3-c3sc(-c5ccc(/C=c6/sc(=C(C#N)C#N)n(CC)c6=O)c6nn(CC)nc56)cc32)C(c2ccc(CC)cc2)(c2ccc(CC)cc2)c2cc(-c3ccc(/C=c5/sc(=C(C#N)C#N)n(CC)c5=O)c5nn(CC)nc35)sc2-4)cc1 | CCc1sc(-c2c3cc(-c4ccc(-c5c(F)c(F)c(-c6ccc(-c7cc8c(-c9cc(Cl)c(CC)s9)c9sc(-c%10ccc(-c%11c(F)c(F)c(-c%12ccc(-c%13cc%14c(-c%15cc(Cl)c(CC)s%15)c%15sc(-c%16ccc(-c%17c(F)c(F)c(-c%18cccs%18)c%18nn(CC)nc%17%18)s%16)cc%15c(-c%15cc(Cl)c(CC)s%15)c%14s%13)s%12)c%12nn(CC)nc%11%12)s%10)cc9c(-c9cc(Cl)c(CC)s9)c8s7)s6)c6nn(CC)nc56)s4)sc3c(-c3cc(Cl)c(CC)s3)c3ccsc23)cc1Cl | 1.24 | 13.16 | 66.62 | 10.5 | -5.49 | -3.73 | 1.76 | 681 | 1.82 | -5.39 | -3.45 | 1.94 | 650 | 1.91
CCc1ccc(C2(c3ccc(CC)cc3)c3cc4c(cc3-c3sc(-c5ccc(/C=C6/SC(=S)N(CC)C6=O)c6nn(CC)nc56)cc32)C(c2ccc(CC)cc2)(c2ccc(CC)cc2)c2cc(-c3ccc(/C=C5/SC(=S)N(CC)C5=O)c5nn(CC)nc35)sc2-4)cc1 | CCc1sc(-c2c3cc(-c4ccc(-c5c(F)c(F)c(-c6ccc(-c7cc8c(-c9cc(Cl)c(CC)s9)c9sc(-c%10ccc(-c%11c(F)c(F)c(-c%12ccc(-c%13cc%14c(-c%15cc(Cl)c(CC)s%15)c%15sc(-c%16ccc(-c%17c(F)c(F)c(-c%18cccs%18)c%18nn(CC)nc%17%18)s%16)cc%15c(-c%15cc(Cl)c(CC)s%15)c%14s%13)s%12)c%12nn(CC)nc%11%12)s%10)cc9c(-c9cc(Cl)c(CC)s9)c8s7)s6)c6nn(CC)nc56)s4)sc3c(-c3cc(Cl)c(CC)s3)c3ccsc23)cc1Cl | 1.33 | 1.25 | 36.19 | 0.6 | -5.46 | -3.59 | 1.87 | 675 | 1.84 | -5.39 | -3.45 | 1.94 | 650 | 1.91
CCCCCCCCCCCC1=C(SC2=C1SC1=C2N(CC(CC)CCCC)C2=C1C1=NSN=C1C1=C2N(CC(CC)CCCC)C2=C1SC1=C2SC(C=C2C(=O)C3=CC(F)=C(F)C=C3C2=C(C#N)C#N)=C1CCCCCCCCCCC)C=C1C(=O)C2=CC(F)=C(F)C=C2C1=C(C#N)C#N | CCc1sc(-c2c3cc(-c4ccc(-c5c(F)c(F)c(-c6ccc(-c7cc8c(-c9cc(Cl)c(CC)s9)c9sc(-c%10ccc(-c%11c(F)c(F)c(-c%12ccc(-c%13cc%14c(-c%15cc(Cl)c(CC)s%15)c%15sc(-c%16ccc(-c%17c(F)c(F)c(-c%18cccs%18)c%18nn(CC)nc%17%18)s%16)cc%15c(-c%15cc(Cl)c(CC)s%15)c%14s%13)s%12)c%12nn(CC)nc%11%12)s%10)cc9c(-c9cc(Cl)c(CC)s9)c8s7)s6)c6nn(CC)nc56)s4)sc3c(-c3cc(Cl)c(CC)s3)c3ccsc23)cc1Cl | 0.84 | 23.77 | 61.44 | 12.31 | -5.65 | -4.1 | 1.55 | 915 | 1.36 | -5.39 | -3.45 | 1.94 | 656 | 1.94
CCCCCCCCC7(CCCCCCCC)c1cc%12c(cc1c6sc(c4c2ccsc2c(C=c3sc(=C(C#N)C#N)n(CC)c3=O)c5nn(CC(CC)CCCC)nc45)cc67)C(CCCCCCCC)(CCCCCCCC)c%13cc(c%10c8ccsc8c(C=c9sc(=C(C#N)C#N)n(CC)c9=O)c%11nn(CC(CC)CCCC)nc%10%11)sc%12%13 | CCc1sc(-c2c3cc(-c4ccc(-c5c(F)c(F)c(-c6ccc(-c7cc8c(-c9cc(F)c(CC)s9)c9sc(-c%10ccc(-c%11c(F)c(F)c(-c%12ccc(-c%13cc%14c(-c%15cc(F)c(CC)s%15)c%15sc(-c%16ccc(-c%17c(F)c(F)c(-c%18cccs%18)c%18nn(CC)nc%17%18)s%16)cc%15c(-c%15cc(F)c(CC)s%15)c%14s%13)s%12)c%12nn(CC)nc%11%12)s%10)cc9c(-c9cc(F)c(CC)s9)c8s7)s6)c6nn(CC)nc56)s4)sc3c(-c3cc(F)c(CC)s3)c3ccsc23)cc1F | 1.07 | 15.78 | 61.19 | 10.33 | -5.41 | -3.86 | 1.55 | 800 | 1.55 | -5.29 | -3.38 | 1.91 | 650 | 1.91
CCc1ccc(C2(c3ccc(CC)cc3)c3cc4c(cc3-c3sc(-c5ccc(/C=c6/sc(=C(C#N)C#N)n(CC)c6=O)c6nn(CC)nc56)cc32)C(c2ccc(CC)cc2)(c2ccc(CC)cc2)c2cc(-c3ccc(/C=c5/sc(=C(C#N)C#N)n(CC)c5=O)c5nn(CC)nc35)sc2-4)cc1 | CCc1sc(-c2c3cc(-c4ccc(-c5c(F)c(F)c(-c6ccc(-c7cc8c(-c9cc(F)c(CC)s9)c9sc(-c%10ccc(-c%11c(F)c(F)c(-c%12ccc(-c%13cc%14c(-c%15cc(F)c(CC)s%15)c%15sc(-c%16ccc(-c%17c(F)c(F)c(-c%18cccs%18)c%18nn(CC)nc%17%18)s%16)cc%15c(-c%15cc(F)c(CC)s%15)c%14s%13)s%12)c%12nn(CC)nc%11%12)s%10)cc9c(-c9cc(F)c(CC)s9)c8s7)s6)c6nn(CC)nc56)s4)sc3c(-c3cc(F)c(CC)s3)c3ccsc23)cc1F | 1.14 | 14.08 | 61.39 | 9.81 | -5.53 | -3.84 | 1.69 | 735 | 1.69 | -5.29 | -3.38 | 1.91 | 650 | 1.91
CCc1ccc(C2(c3ccc(CC)cc3)c3cc4c(cc3-c3sc(-c5ccc(/C=c6/sc(=C(C#N)C#N)n(CC)c6=O)c6nn(CC)nc56)cc32)C(c2ccc(CC)cc2)(c2ccc(CC)cc2)c2cc(-c3ccc(/C=c5/sc(=C(C#N)C#N)n(CC)c5=O)c5nn(CC)nc35)sc2-4)cc1 | CCc1sc(-c2c3cc(-c4ccc(-c5c(F)c(F)c(-c6ccc(-c7cc8c(-c9cc(F)c(CC)s9)c9sc(-c%10ccc(-c%11c(F)c(F)c(-c%12ccc(-c%13cc%14c(-c%15cc(F)c(CC)s%15)c%15sc(-c%16ccc(-c%17c(F)c(F)c(-c%18cccs%18)c%18nn(CC)nc%17%18)s%16)cc%15c(-c%15cc(F)c(CC)s%15)c%14s%13)s%12)c%12nn(CC)nc%11%12)s%10)cc9c(-c9cc(F)c(CC)s9)c8s7)s6)c6nn(CC)nc56)s4)sc3c(-c3cc(F)c(CC)s3)c3ccsc23)cc1F | 1.19 | 11.56 | 65.71 | 9.04 | -5.49 | -3.73 | 1.76 | 705 | 1.76 | -5.29 | -3.38 | 1.91 | 650 | 1.91
CCc1ccc(C2(c3ccc(CC)cc3)c3cc4c(cc3-c3sc(-c5ccc(/C=c6/sc(=C(C#N)C#N)n(Cc7ccccc7)c6=O)c6nn(CC)nc56)cc32)C(c2ccc(CC)cc2)(c2ccc(CC)cc2)c2cc(-c3ccc(/C=c5/sc(=C(C#N)C#N)n(Cc6ccccc6)c5=O)c5nn(CC)nc35)sc2-4)cc1 | CCc1sc(-c2c3cc(-c4ccc(-c5c(F)c(F)c(-c6ccc(-c7cc8c(-c9cc(F)c(CC)s9)c9sc(-c%10ccc(-c%11c(F)c(F)c(-c%12ccc(-c%13cc%14c(-c%15cc(F)c(CC)s%15)c%15sc(-c%16ccc(-c%17c(F)c(F)c(-c%18cccs%18)c%18nn(CC)nc%17%18)s%16)cc%15c(-c%15cc(F)c(CC)s%15)c%14s%13)s%12)c%12nn(CC)nc%11%12)s%10)cc9c(-c9cc(F)c(CC)s9)c8s7)s6)c6nn(CC)nc56)s4)sc3c(-c3cc(F)c(CC)s3)c3ccsc23)cc1F | 1.17 | 13.8 | 69.82 | 11.27 | -5.55 | -3.71 | 1.84 | 705 | 1.76 | -5.36 | -3.42 | 1.94 | 650 | 1.91
CCc1ccc(C2(c3ccc(CC)cc3)c3cc4c(cc3-c3sc(-c5ccc(/C=c6/sc(=C(C#N)C#N)n(CC)c6=O)c6nn(CC)nc56)cc32)C(c2ccc(CC)cc2)(c2ccc(CC)cc2)c2cc(-c3ccc(/C=c5/sc(=C(C#N)C#N)n(CC)c5=O)c5nn(CC)nc35)sc2-4)cc1 | CCc1sc(-c2c3cc(-c4ccc(-c5c(F)c(F)c(-c6ccc(-c7cc8c(-c9cc(F)c(CC)s9)c9sc(-c%10ccc(-c%11c(F)c(F)c(-c%12ccc(-c%13cc%14c(-c%15cc(F)c(CC)s%15)c%15sc(-c%16ccc(-c%17c(F)c(F)c(-c%18cccs%18)c%18nn(CC)nc%17%18)s%16)cc%15c(-c%15cc(F)c(CC)s%15)c%14s%13)s%12)c%12nn(CC)nc%11%12)s%10)cc9c(-c9cc(F)c(CC)s9)c8s7)s6)c6nn(CC)nc56)s4)sc3c(-c3cc(F)c(CC)s3)c3ccsc23)cc1F | 1.19 | 11.56 | 65.71 | 9.04 | -5.54 | -3.69 | 1.85 | 691 | 1.79 | -5.36 | -3.42 | 1.94 | 650 | 1.91
CCc1ccc(C2(c3ccc(CC)cc3)c3cc4c(cc3-c3sc(-c5ccc(/C=c6/sc(=C(C#N)C#N)n(-c7ccccc7)c6=O)c6nn(CC)nc56)cc32)C(c2ccc(CC)cc2)(c2ccc(CC)cc2)c2cc(-c3ccc(/C=c5/sc(=C(C#N)C#N)n(-c6ccccc6)c5=O)c5nn(CC)nc35)sc2-4)cc1 | CCc1sc(-c2c3cc(-c4ccc(-c5c(F)c(F)c(-c6ccc(-c7cc8c(-c9cc(F)c(CC)s9)c9sc(-c%10ccc(-c%11c(F)c(F)c(-c%12ccc(-c%13cc%14c(-c%15cc(F)c(CC)s%15)c%15sc(-c%16ccc(-c%17c(F)c(F)c(-c%18cccs%18)c%18nn(CC)nc%17%18)s%16)cc%15c(-c%15cc(F)c(CC)s%15)c%14s%13)s%12)c%12nn(CC)nc%11%12)s%10)cc9c(-c9cc(F)c(CC)s9)c8s7)s6)c6nn(CC)nc56)s4)sc3c(-c3cc(F)c(CC)s3)c3ccsc23)cc1F | 1.21 | 8.39 | 55.25 | 5.61 | -5.5 | -3.65 | 1.85 | 699 | 1.77 | -5.36 | -3.42 | 1.94 | 650 | 1.91
CCc1c(/C=C2\C(=O)c3ccccc3C2=C(C#N)C#N)sc2c1sc1c3c4nsnc4c4c5sc6c(CC)c(/C=C7\C(=O)c8ccccc8C7=C(C#N)C#N)sc6c5n(CC)c4c3n(CC)c21 | CCSc1ccc(-c2c3cc(-c4ccc(-c5c(F)c(F)c(-c6ccc(-c7cc8c(-c9ccc(SCC)s9)c9sc(-c%10ccc(-c%11c(F)c(F)c(-c%12ccc(-c%13cc%14c(-c%15ccc(SCC)s%15)c%15sc(-c%16ccc(-c%17c(F)c(F)c(-c%18cccs%18)c%18nn(CC)nc%17%18)s%16)cc%15c(-c%15ccc(SCC)s%15)c%14s%13)s%12)c%12nn(CC)nc%11%12)s%10)cc9c(-c9ccc(SCC)s9)c8s7)s6)c6nn(CC)nc56)s4)sc3c(-c3ccc(SCC)s3)c3ccsc23)s1 | 0.9 | 21.1 | 58.3 | 11 | -5.55 | -3.87 | 1.68 | 900 | 1.38 | -5.32 | -3.08 | 2.24 | 642 | 1.93
CCCCCCc%15ccc(C7(c1ccc(CCCCCC)cc1)Cc2cc%10c(cc2c6sc5cc(C=c4c(=O)c3ccccc3c4=C(C#N)C#N)sc5c67)C(c8ccc(CCCCCC)cc8)(c9ccc(CCCCCC)cc9)c%13c%10sc%14cc(C=c%12c(=O)c%11ccccc%11c%12=C(C#N)C#N)sc%13%14)cc%15 | c1(c2c3c(c(c4c2sc(c4)c2sc(cc2)c2c(c(c(c4c2nn(n4)C[C@H](CCCCCC)CCCCCCCC)c2sccc2)F)F)c2ccc(s2)SCCCCCCCC)scc3)ccc(s1)SCCCCCCCC | 0.904 | 16.12 | 62.36 | 9.09 | -5.48 | -3.83 | 1.65 | 800 | 1.55 | -5.31 | -3.08 | 2.23 | 645 | 1.92
CCCCCCc%15ccc(C7(c1ccc(CCCCCC)cc1)Cc2cc%10c(cc2c6sc5cc(C=c4c(=O)c3ccccc3c4=C(C#N)C#N)sc5c67)C(c8ccc(CCCCCC)cc8)(c9ccc(CCCCCC)cc9)c%13c%10sc%14cc(C=c%12c(=O)c%11ccccc%11c%12=C(C#N)C#N)sc%13%14)cc%15 | c1(c2c3c(c(c4c2sc(c4)c2sc(cc2)c2c(c(c(c4c2nn(n4)C[C@H](CCCCCC)CCCCCCCC)c2sccc2)F)F)c2ccc(s2)SCCCCCCCC)scc3)ccc(s1)SCCCCCCCC | 0.905 | 12.98 | 65.62 | 7.71 | -5.48 | -3.83 | 1.65 | 800 | 1.55 | -5.31 | -3.08 | 2.23 | 645 | 1.92
CCCCCCc%15ccc(C7(c1ccc(CCCCCC)cc1)Cc2cc%10c(cc2c6sc5cc(C=c4c(=O)c3ccccc3c4=C(C#N)C#N)sc5c67)C(c8ccc(CCCCCC)cc8)(c9ccc(CCCCCC)cc9)c%13c%10sc%14cc(C=c%12c(=O)c%11ccccc%11c%12=C(C#N)C#N)sc%13%14)cc%15 | c1(c2c3c(c(c4c2sc(c4)c2sc(cc2)c2c(c(c(c4c2nn(n4)C[C@H](CCCCCC)CCCCCCCC)c2sccc2)F)F)c2ccc(s2)SCCCCCCCC)scc3)ccc(s1)SCCCCCCCC | 0.915 | 16.85 | 70.09 | 10.81 | -5.48 | -3.83 | 1.65 | 800 | 1.55 | -5.31 | -3.08 | 2.23 | 645 | 1.92
CCCCCCc%15ccc(C%14(c1ccc(CCCCCC)cc1)Cc9cc8/C5=C(C4SC(C=c3c(=O)c2ccccc2c3=C(C#N)C#N)CC4S5)\C(c6ccc(CCCCCC)cc6)(c7ccc(CCCCCC)cc7)c8cc9c%13sc%12cc(C=c%11c(=O)c%10ccccc%10c%11=C(C#N)C#N)sc%12c%13%14)cc%15 | c1(c2c3c(c(c4c2sc(c4)c2sc(cc2)c2c(c(c(c4c2nn(n4)C[C@H](CCCCCC)CCCCCCCC)c2sccc2)F)F)c2ccc(s2)SCCCCC=C)scc3)ccc(s1)SCCCCC=C | 0.849 | 15.33 | 57.23 | 7.45 | -5.48 | -3.83 | 1.65 | 800 | 1.55 | -5.28 | -3.04 | 2.24 | 647 | 1.92
CCCCCCc%15ccc(C%14(c1ccc(CCCCCC)cc1)Cc9cc8/C5=C(C4SC(C=c3c(=O)c2ccccc2c3=C(C#N)C#N)CC4S5)\C(c6ccc(CCCCCC)cc6)(c7ccc(CCCCCC)cc7)c8cc9c%13sc%12cc(C=c%11c(=O)c%10ccccc%10c%11=C(C#N)C#N)sc%12c%13%14)cc%15 | c1(c2c3c(c(c4c2sc(c4)c2sc(cc2)c2c(c(c(c4c2nn(n4)C[C@H](CCCCCC)CCCCCCCC)c2sccc2)F)F)c2ccc(s2)SCCCCC=C)scc3)ccc(s1)SCCCCC=C | 0.861 | 15.46 | 59.72 | 7.96 | -5.48 | -3.83 | 1.65 | 800 | 1.55 | -5.28 | -3.04 | 2.24 | 647 | 1.92
CCCCCCc%15ccc(C%14(c1ccc(CCCCCC)cc1)Cc9cc8/C5=C(C4SC(C=c3c(=O)c2ccccc2c3=C(C#N)C#N)CC4S5)\C(c6ccc(CCCCCC)cc6)(c7ccc(CCCCCC)cc7)c8cc9c%13sc%12cc(C=c%11c(=O)c%10ccccc%10c%11=C(C#N)C#N)sc%12c%13%14)cc%15 | c1(c2c3c(c(c4c2sc(c4)c2sc(cc2)c2c(c(c(c4c2nn(n4)C[C@H](CCCCCC)CCCCCCCC)c2sccc2)F)F)c2ccc(s2)SCCCCC=C)scc3)ccc(s1)SCCCCC=C | 0.868 | 15.72 | 59.58 | 8.13 | -5.48 | -3.83 | 1.65 | 800 | 1.55 | -5.28 | -3.04 | 2.24 | 647 | 1.92
CCCCCCc%15ccc(C%14(c1ccc(CCCCCC)cc1)Cc9cc8/C5=C(C4SC(C=c3c(=O)c2ccccc2c3=C(C#N)C#N)CC4S5)\C(c6ccc(CCCCCC)cc6)(c7ccc(CCCCCC)cc7)c8cc9c%13sc%12cc(C=c%11c(=O)c%10ccccc%10c%11=C(C#N)C#N)sc%12c%13%14)cc%15 | c1(c2c3c(c(c4c2sc(c4)c2sc(cc2)c2c(c(c(c4c2nn(n4)C[C@H](CCCCCC)CCCCCCCC)c2sccc2)F)F)c2ccc(s2)SCCCCC=C)scc3)ccc(s1)SCCCCC=C | 0.882 | 15.72 | 53.11 | 7.38 | -5.48 | -3.83 | 1.65 | 800 | 1.55 | -5.28 | -3.04 | 2.24 | 647 | 1.92
CCCCCCc%15ccc(C%14(c1ccc(CCCCCC)cc1)Cc9cc8/C5=C(C4SC(C=c3c(=O)c2ccccc2c3=C(C#N)C#N)CC4S5)\C(c6ccc(CCCCCC)cc6)(c7ccc(CCCCCC)cc7)c8cc9c%13sc%12cc(C=c%11c(=O)c%10ccccc%10c%11=C(C#N)C#N)sc%12c%13%14)cc%15 | c1(c2c3c(c(c4c2sc(c4)c2sc(cc2)c2c(c(c(c4c2nn(n4)C[C@H](CCCCCC)CCCCCCCC)c2sccc2)F)F)c2ccc(s2)SCC2CCCCC2)scc3)ccc(s1)SCC1CCCCC1 | 0.856 | 13.84 | 58.77 | 6.97 | -5.48 | -3.83 | 1.65 | 800 | 1.55 | -5.33 | -3.09 | 2.24 | 647 | 1.92
CCCCCCc%15ccc(C%14(c1ccc(CCCCCC)cc1)Cc9cc8/C5=C(C4SC(C=c3c(=O)c2ccccc2c3=C(C#N)C#N)CC4S5)\C(c6ccc(CCCCCC)cc6)(c7ccc(CCCCCC)cc7)c8cc9c%13sc%12cc(C=c%11c(=O)c%10ccccc%10c%11=C(C#N)C#N)sc%12c%13%14)cc%15 | c1(c2c3c(c(c4c2sc(c4)c2sc(cc2)c2c(c(c(c4c2nn(n4)C[C@H](CCCCCC)CCCCCCCC)c2sccc2)F)F)c2ccc(s2)SCC2CCCCC2)scc3)ccc(s1)SCC1CCCCC1 | 0.889 | 15.4 | 62.71 | 8.59 | -5.48 | -3.83 | 1.65 | 800 | 1.55 | -5.33 | -3.09 | 2.24 | 647 | 1.92
CCCCCCc%15ccc(C%14(c1ccc(CCCCCC)cc1)Cc9cc8/C5=C(C4SC(C=c3c(=O)c2ccccc2c3=C(C#N)C#N)CC4S5)\C(c6ccc(CCCCCC)cc6)(c7ccc(CCCCCC)cc7)c8cc9c%13sc%12cc(C=c%11c(=O)c%10ccccc%10c%11=C(C#N)C#N)sc%12c%13%14)cc%15 | c1(c2c3c(c(c4c2sc(c4)c2sc(cc2)c2c(c(c(c4c2nn(n4)C[C@H](CCCCCC)CCCCCCCC)c2sccc2)F)F)c2ccc(s2)SCC2CCCCC2)scc3)ccc(s1)SCC1CCCCC1 | 0.908 | 15.22 | 54.32 | 7.51 | -5.48 | -3.83 | 1.65 | 800 | 1.55 | -5.33 | -3.09 | 2.24 | 647 | 1.92
CCCCCCc%15ccc([C@]%14(c1ccc(CCCCCC)cc1)Cc9cc8/C5=C(C4SC(C=c3c(=O)c2ccccc2c3=C(C#N)C#N)CC4S5)\[C@@](c6ccc(CCCCCC)cc6)(c7ccc(CCCCCC)cc7)c8cc9c%13sc%12cc(C=c%11c(=O)c%10ccccc%10c%11=C(C#N)C#N)sc%12c%13%14)cc%15 | CCCCCCCCC(CCCCCC)Cn9nc8c(c6ccc(c5cc4c(c1ccc([Si](CC)(CC)CC)s1)c2sc(C(C)(C)C)cc2c(c3ccc([Si](CC)(CC)CC)s3)c4s5)s6)c(F)c(F)c(c7ccc(C(C)(C)C)s7)c8n9 | 0.92 | 18.09 | 69.82 | 11.62 | -5.52 | -3.82 | 1.99 | 780 | 1.59 | -5.37 | -2.91 | 2.46 | 623 | 1.99
CCc1ccc(C2(c3ccc(CC)cc3)c3cc4c(cc3-c3sc5cc(/C=C6\C(=O)c7cscc7C6=C(C#N)C#N)sc5c32)C(c2ccc(CC)cc2)(c2ccc(CC)cc2)c2c-4sc3cc(/C=C4\C(=O)c5cscc5C4=C(C#N)C#N)sc23)cc1 | CCCCCCCCC(CCCCCC)Cn9nc8c(c1cccs1)c(F)c(F)c(c7ccc(c6cc5c(c2ccc([Si](CCC)(CCC)CCC)s2)c3sccc3c(c4ccc([Si](CCC)(CCC)CCC)s4)c5s6)s7)c8n9 | 0.897 | 17.23 | 67.1 | 10.37 | -5.62 | -3.96 | 1.66 | 785 | 1.58 | -5.4 | -3.24 | 2.16 | 650 | 1.91
CCc1ccc(C2(c3ccc(CC)cc3)c3cc4c(cc3-c3sc5cc(/C=C6\C(=O)c7cscc7C6=C(C#N)C#N)sc5c32)C(c2ccc(CC)cc2)(c2ccc(CC)cc2)c2c-4sc3cc(/C=C4\C(=O)c5cscc5C4=C(C#N)C#N)sc23)cc1 | CCCCCCCCC(CCCCCC)Cn9nc8c(c1cccs1)c(F)c(F)c(c7ccc(c6cc5c(c2ccc([Si](CCC)(CCC)CCC)s2)c3sccc3c(c4ccc([Si](CCC)(CCC)CCC)s4)c5s6)s7)c8n9 | 0.9 | 17.52 | 74.1 | 11.63 | -5.62 | -3.96 | 1.66 | 785 | 1.58 | -5.4 | -3.24 | 2.16 | 650 | 1.91
CCc1ccc(C2(c3ccc(CC)cc3)c3cc4c(cc3-c3sc5cc(/C=C6\C(=O)c7c(csc7C)C6=C(C#N)C#N)sc5c32)C(c2ccc(CC)cc2)(c2ccc(CC)cc2)c2c-4sc3cc(/C=C4\C(=O)c5c(csc5C)C4=C(C#N)C#N)sc23)cc1 | CCCCCCCCC(CCCCCC)Cn9nc8c(c1cccs1)c(F)c(F)c(c7ccc(c6cc5c(c2ccc([Si](CCC)(CCC)CCC)s2)c3sccc3c(c4ccc([Si](CCC)(CCC)CCC)s4)c5s6)s7)c8n9 | 0.92 | 18.41 | 74.2 | 12.54 | -5.57 | -3.92 | 1.65 | 784 | 1.58 | -5.4 | -3.24 | 2.16 | 650 | 1.91
CCc1ccc(C2(c3ccc(CC)cc3)c3cc4c(cc3-c3sc5cc(/C=C6\C(=O)c7c(csc7C)C6=C(C#N)C#N)sc5c32)C(c2ccc(CC)cc2)(c2ccc(CC)cc2)c2c-4sc3cc(/C=C4\C(=O)c5c(csc5C)C4=C(C#N)C#N)sc23)cc1 | CCCCCCCCC(CCCCCC)Cn9nc8c(c1cccs1)c(F)c(F)c(c7ccc(c6cc5c(c2ccc([Si](CCC)(CCC)CCC)s2)c3sccc3c(c4ccc([Si](CCC)(CCC)CCC)s4)c5s6)s7)c8n9 | 0.926 | 17.9 | 67.9 | 11.26 | -5.57 | -3.92 | 1.65 | 784 | 1.58 | -5.4 | -3.24 | 2.16 | 650 | 1.91
CCCCCC(CCCC)c%16ccc(C7(c1ccc(C(CCCC)CCCCC)cc1)/C%10=C(c6cc5Cc4cc(C=c3c(=O)c2ccc(F)cc2c3=C(C#N)C#N)sc4c5cc67)/C(c8ccc(C(CCCC)CCCCC)cc8)(c9ccc(C(CCCC)CCCCC)cc9)c%11cc%14c(cc%10%11)CC%15/C=C(C=c%13c(=O)c%12cc(F)ccc%12c%13=C(C#N)C#N)\SC%14%15)cc%16 | CCCCCCCCC(CCCCCC)Cn9nc8c(c1cccs1)c(F)c(F)c(c7ccc(c6cc5c(c2ccc([Si](CCC)(CCC)CCC)s2)c3sccc3c(c4ccc([Si](CCC)(CCC)CCC)s4)c5s6)s7)c8n9 | 0.93 | 20.37 | 69.49 | 13.24 | -5.59 | -3.74 | 1.85 | 811 | 1.53 | -5.48 | -3.6 | 1.88 | 620 | 2
CCCCCCc%15ccc([C@]7(c1ccc(CCCCCC)cc1)Cc2cc%10c(cc2c6sc5cc(C=c4c(=O)c3ccccc3c4=C(C#N)C#N)sc5c67)[C@](c8ccc(CCCCCC)cc8)(c9ccc(CCCCCC)cc9)c%13c%10sc%14cc(C=c%12c(=O)c%11ccccc%11c%12=C(C#N)C#N)sc%13%14)cc%15 | CCCCCCCCC(CCCCCC)Cn9nc8c(c1cccs1)c(F)c(F)c(c7ccc(c6cc5c(c2ccc([Si](CCC)(CCC)CCC)s2)c3sccc3c(c4ccc([Si](CCC)(CCC)CCC)s4)c5s6)s7)c8n9 | 0.94 | 18.09 | 70.6 | 12.05 | -5.52 | -3.82 | 2.46 | 780 | 1.59 | -5.4 | -3.24 | 2.18 | 632 | 1.96
CCCCCCc%15ccc(C8(c1ccc(CCCCCC)cc1)c4cc(C=c3c(=O)c2ccccc2c3=C(C#N)C#N)sc4c7sc6cc5c%12c(sc5cc6c78)c%11sc(C=c%10c(=O)c9ccccc9c%10=C(C#N)C#N)cc%11C%12(c%13ccc(CCCCCC)cc%13)c%14ccc(CCCCCC)cc%14)cc%15 | CCCCCCCCC(CCCCCC)Cn9nc8c(c1cccs1)c(F)c(F)c(c7ccc(c6cc5c(c2ccc([Si](CCC)(CCC)CCC)s2)c3sccc3c(c4ccc([Si](CCC)(CCC)CCC)s4)c5s6)s7)c8n9 | 0.92 | 17.3 | 65.5 | 10.5 | -5.51 | -3.9 | 1.61 | 845 | 1.53 | -5.25 | -3.18 | 2.07 | 625 | 1.98
CCCCCCc%15ccc(C7(c1ccc(CCCCCC)cc1)c2cc%10c(cc2c6sc5cc(C=c4c(=O)c3ccccc3c4=C(C#N)C#N)sc5c67)C(c8ccc(CCCCCC)cc8)(c9ccc(CCCCCC)cc9)c%13c%10sc%14cc(C=c%12c(=O)c%11ccccc%11c%12=C(C#N)C#N)sc%13%14)cc%15 | CCCCCCCCC(CCCCCC)Cn9nc8c(c1cccs1)c(F)c(F)c(c7ccc(c6cc5c(c2ccc([Si](CCC)(CCC)CCC)s2)c3sccc3c(c4ccc([Si](CCC)(CCC)CCC)s4)c5s6)s7)c8n9 | 0.96 | 14.8 | 63.6 | 9 | -5.55 | -3.88 | 1.67 | 780 | 1.59 | -5.25 | -3.18 | 2.07 | 625 | 1.98
CCCCCCC(CCCC)COC(=O)C6(C(=O)OCC(CCCC)CCCCCC)/C7=C(c5cc4SC3/C=C(C=c2c(=O)c1cc(F)c(F)cc1c2=C(C#N)C#N)\SC3c4cc56)/C(C(=O)OCC(CCCC)CCCCCC)(C(=O)OCC(CCCC)CCCCCC)c8cc%12c(cc78)sc%11cc(C=c%10c(=O)c9cc(F)c(F)cc9c%10=C(C#N)C#N)sc%11%12 | CCCCCCCCC(CCCCCC)Cn9nc8c(c1cccs1)c(F)c(F)c(c7ccc(c6cc5c(c2ccc([Si](CCC)(CCC)CCC)s2)c3sccc3c(c4ccc([Si](CCC)(CCC)CCC)s4)c5s6)s7)c8n9 | 0.81 | 17.39 | 64.62 | 9.12 | -5.8 | -3.87 | 1.93 | 770 | 1.61 | -5.48 | -3.6 | 1.88 | 625 | 1.98
CCCCCCC(CCCC)COC(=O)C6(C(=O)OCC(CCCC)CCCCCC)/C7=C(c5cc4Cc3cc(C=c2c(=O)c1cc(F)c(F)cc1c2=C(C#N)C#N)sc3c4cc56)/C(C(=O)OCC(CCCC)CCCCCC)(C(=O)OCC(CCCC)CCCCCC)c8cc%11c(cc78)CC%12/C=C(C=c%10c(=O)c9cc(F)c(F)cc9c%10=C(C#N)C#N)\SC%11%12 | CCCCCCCCC(CCCCCC)Cn9nc8c(c1cccs1)c(F)c(F)c(c7ccc(c6cc5c(c2ccc([Si](CCC)(CCC)CCC)s2)c3sccc3c(c4ccc([Si](CCC)(CCC)CCC)s4)c5s6)s7)c8n9 | 0.85 | 21.3 | 72.76 | 13.18 | -5.65 | -3.81 | 1.84 | 844 | 1.47 | -5.48 | -3.6 | 1.88 | 625 | 1.98
CCCCCCC(CCCC)COC(=O)C2(C(=O)OCC(CCCC)CCCCCC)/C7=C(c1cc6c(cc12)C5S/C(C=c4c(=O)c3cc(F)c(F)cc3c4=C(C#N)C#N)=C\C5N6C)/C(C(=O)OCC(CCCC)CCCCCC)(C(=O)OCC(CCCC)CCCCCC)c8cc%11c(cc78)n(C)c%12cc(C=c%10c(=O)c9cc(F)c(F)cc9c%10=C(C#N)C#N)sc%11%12 | CCCCCCCCC(CCCCCC)Cn9nc8c(c1cccs1)c(F)c(F)c(c7ccc(c6cc5c(c2ccc([Si](CCC)(CCC)CCC)s2)c3sccc3c(c4ccc([Si](CCC)(CCC)CCC)s4)c5s6)s7)c8n9 | 0.88 | 21.78 | 72 | 13.68 | -5.6 | -3.81 | 1.79 | 879 | 1.41 | -5.48 | -3.6 | 1.88 | 625 | 1.98
CCc1ccc(C2(c3ccc(CC)cc3)c3cc4c(cc3-c3sc(/C=C5\C(=O)c6cc(F)c(F)cc6C5=C(C#N)C#N)cc32)C(c2ccc(CC)cc2)(c2ccc(CC)cc2)c2c-4sc3c2C(c2ccc(CC)cc2)(c2ccc(CC)cc2)c2c-3sc3cc(/C=C4\C(=O)c5cc(F)c(F)cc5C4=C(C#N)C#N)sc23)cc1 | CCCCCCCCC(CCCCCC)Cn9nc8c(c1cccs1)c(F)c(F)c(c7ccc(c6cc5c(c2ccc([Si](CCC)(CCC)CCC)s2)c3sccc3c(c4ccc([Si](CCC)(CCC)CCC)s4)c5s6)s7)c8n9 | 0.78 | 19.82 | 67.5 | 10.5 | -5.5 | -3.93 | 1.57 | 885 | 1.4 | -5.4 | -3.24 | 2.16 | 647 | 1.92
CCc1ccc(C2(c3ccc(CC)cc3)c3cc4c(cc3-c3sc5c(c32)C(c2ccc(CC)cc2)(c2ccc(CC)cc2)c2cc(/C=C3/C(=O)c6cc(F)c(F)cc6C3=C(C#N)C#N)sc2-5)C(c2ccc(CC)cc2)(c2ccc(CC)cc2)c2c-4sc3cc(/C=C4\C(=O)c5cc(F)c(F)cc5C4=C(C#N)C#N)sc23)cc1 | CCCCCCCCC(CCCCCC)Cn9nc8c(c1cccs1)c(F)c(F)c(c7ccc(c6cc5c(c2ccc([Si](CCC)(CCC)CCC)s2)c3sccc3c(c4ccc([Si](CCC)(CCC)CCC)s4)c5s6)s7)c8n9 | 0.82 | 21.65 | 68.3 | 12.1 | -5.53 | -3.94 | 1.59 | 850 | 1.47 | -5.4 | -3.24 | 2.16 | 647 | 1.92
CCc1ccc(C2(c3ccc(CC)cc3)c3cc4c(cc3-c3sc(/C=C5\C(=O)c6cc(F)c(F)cc6C5=C(C#N)C#N)cc32)C(c2ccc(CC)cc2)(c2ccc(CC)cc2)c2c-4sc3c4c(sc23)-c2sc(/C=C3\C(=O)c5cc(F)c(F)cc5C3=C(C#N)C#N)cc2C4(c2ccc(CC)cc2)c2ccc(CC)cc2)cc1 | CCCCCCCCC(CCCCCC)Cn9nc8c(c1cccs1)c(F)c(F)c(c7ccc(c6cc5c(c2ccc([Si](CCC)(CCC)CCC)s2)c3sccc3c(c4ccc([Si](CCC)(CCC)CCC)s4)c5s6)s7)c8n9 | 0.83 | 19.48 | 68.2 | 11 | -5.62 | -3.93 | 1.69 | 840 | 1.48 | -5.4 | -3.24 | 2.16 | 647 | 1.92
c1(cc2c(cc1F)C(=O)C(=Cc1cc3c(s1)c1c(s3)c3c(C1(c1ccc(cc1)CCCCCC)c1ccc(cc1)CCCCCC)cc1c(c3)C(c3c1sc1c3sc(c1)C=C1C(=O)c3c(C1=C(C#N)C#N)cc(c(c3)F)F)(c1ccc(cc1)CCCCCC)c1ccc(cc1)CCCCCC)C2=C(C#N)C#N)F | CCCCCCCCC(CCCCCC)Cn9nc8c(c1cccs1)c(F)c(F)c(c7ccc(c6cc5c(c2ccc([Si](CCC)(CCC)CCC)s2)c3sccc3c(c4ccc([Si](CCC)(CCC)CCC)s4)c5s6)s7)c8n9 | 0.8 | 19.58 | 74.2 | 11.66 | -5.63 | -4.06 | 1.57 | 803 | 1.54 | -5.4 | -3.24 | 2.16 | 650 | 1.91
c1(cc2c(cc1F)C(=O)C(=Cc1cc3c(s1)c1c(s3)c3c(C1(c1ccc(cc1)CCCCCC)c1ccc(cc1)CCCCCC)cc1c(c3)C(c3c1sc1c3sc(c1)C=C1C(=O)c3c(C1=C(C#N)C#N)cc(c(c3)F)F)(c1ccc(cc1)CCCCCC)c1ccc(cc1)CCCCCC)C2=C(C#N)C#N)F | CCCCCCCCC(CCCCCC)Cn9nc8c(c1cccs1)c(F)c(F)c(c7ccc(c6cc5c(c2ccc([Si](CCC)(CCC)CCC)s2)c3sccc3c(c4ccc([Si](CCC)(CCC)CCC)s4)c5s6)s7)c8n9 | 0.811 | 17.9 | 70.8 | 10.27 | -5.63 | -4.06 | 1.57 | 803 | 1.54 | -5.4 | -3.24 | 2.16 | 650 | 1.91
CCc1ccc(C2(c3ccc(CC)cc3)c3cc4c(cc3-c3sc5cc(/C=C6\C(=O)c7cc(C)c(F)cc7C6=C(C#N)C#N)sc5c32)C(c2ccc(CC)cc2)(c2ccc(CC)cc2)c2c-4sc3cc(/C=C4\C(=O)c5cc(C)c(F)cc5C4=C(C#N)C#N)sc23)cc1 | CCCCCCCCC(CCCCCC)Cn9nc8c(c1cccs1)c(F)c(F)c(c7ccc(c6cc5c(c2ccc([Si](CCC)(CCC)CCC)s2)c3sccc3c(c4ccc([Si](CCC)(CCC)CCC)s4)c5s6)s7)c8n9 | 0.91 | 18.48 | 78.8 | 13.25 | -5.59 | -3.95 | 1.64 | 792 | 1.57 | -5.4 | -3.24 | 2.16 | 650 | 1.91
CCc1ccc(C2(c3ccc(CC)cc3)c3cc4c(cc3-c3sc5cc(/C=C6\C(=O)c7cc(C)c(F)cc7C6=C(C#N)C#N)sc5c32)C(c2ccc(CC)cc2)(c2ccc(CC)cc2)c2c-4sc3cc(/C=C4\C(=O)c5cc(C)c(F)cc5C4=C(C#N)C#N)sc23)cc1 | CCCCCCCCC(CCCCCC)Cn9nc8c(c1cccs1)c(F)c(F)c(c7ccc(c6cc5c(c2ccc([Si](CCC)(CCC)CCC)s2)c3sccc3c(c4ccc([Si](CCC)(CCC)CCC)s4)c5s6)s7)c8n9 | 0.914 | 17.41 | 75 | 11.92 | -5.59 | -3.95 | 1.64 | 792 | 1.57 | -5.4 | -3.24 | 2.16 | 650 | 1.91
CCc1ccc(C2(c3ccc(CC)cc3)c3cc4c(cc3-c3sc5cc(/C=C6\C(=O)c7cc(C)c(C)cc7C6=C(C#N)C#N)sc5c32)C(c2ccc(CC)cc2)(c2ccc(CC)cc2)c2c-4sc3cc(/C=C4\C(=O)c5cc(C)c(C)cc5C4=C(C#N)C#N)sc23)cc1 | CCCCCCCCC(CCCCCC)Cn9nc8c(c1cccs1)c(F)c(F)c(c7ccc(c6cc5c(c2ccc([Si](CCC)(CCC)CCC)s2)c3sccc3c(c4ccc([Si](CCC)(CCC)CCC)s4)c5s6)s7)c8n9 | 1.015 | 60 | 70.9 | 12.05 | -5.58 | -3.82 | 1.76 | 759 | 1.63 | -5.4 | -3.24 | 2.16 | 650 | 1.91
CCc1ccc(C2(c3ccc(CC)cc3)c3cc4c(cc3-c3sc5cc(/C=C6\C(=O)c7cc(C)c(C)cc7C6=C(C#N)C#N)sc5c32)C(c2ccc(CC)cc2)(c2ccc(CC)cc2)c2c-4sc3cc(/C=C4\C(=O)c5cc(C)c(C)cc5C4=C(C#N)C#N)sc23)cc1 | CCCCCCCCC(CCCCCC)Cn9nc8c(c1cccs1)c(F)c(F)c(c7ccc(c6cc5c(c2ccc([Si](CCC)(CCC)CCC)s2)c3sccc3c(c4ccc([Si](CCC)(CCC)CCC)s4)c5s6)s7)c8n9 | 1.02 | 15 | 66 | 10.6 | -5.58 | -3.82 | 1.76 | 759 | 1.63 | -5.4 | -3.24 | 2.16 | 650 | 1.91
CCC1(CC)c2cc3c(cc2-c2sc(/C=C4\C(=O)c5cc(F)c(F)cc5C4=C(C#N)C#N)cc21)C(CC)(CC)c1cc(-c2ccc(-c4cc5c(s4)-c4cc6c(cc4C5(CC)CC)-c4sc(/C=C5\C(=O)c7cc(F)c(F)cc7C5=C(C#N)C#N)cc4C6(CC)CC)c4nsnc24)sc1-3 | CCCCCCCCC(CCCCCC)Cn9nc8c(c1cccs1)c(F)c(F)c(c7ccc(c6cc5c(c2ccc([Si](CCC)(CCC)CCC)s2)c3sccc3c(c4ccc([Si](CCC)(CCC)CCC)s4)c5s6)s7)c8n9 | 0.86 | 19.8 | 67.4 | 11.5 | -5.48 | -3.97 | 1.51 | 844 | 1.47 | -5.4 | -3.65 | 1.75 | 650 | 1.91
CCC1(CC)c2cc3c(cc2-c2sc(/C=C4\C(=O)c5cc(F)c(F)cc5C4=C(C#N)C#N)cc21)C(CC)(CC)c1cc(-c2cc4c(s2)-c2cc5c(cc2C4(CC)CC)-c2sc(/C=C4\C(=O)c6cc(F)c(F)cc6C4=C(C#N)C#N)cc2C5(CC)CC)sc1-3 | CCCCCCCCC(CCCCCC)Cn9nc8c(c1cccs1)c(F)c(F)c(c7ccc(c6cc5c(c2ccc([Si](CCC)(CCC)CCC)s2)c3sccc3c(c4ccc([Si](CCC)(CCC)CCC)s4)c5s6)s7)c8n9 | 0.88 | 18.3 | 60.2 | 9.71 | -5.44 | -3.93 | 1.51 | 867 | 1.43 | -5.4 | -3.65 | 1.75 | 650 | 1.91
CCC1(CC)c2cc3c(cc2-c2sc(/C=C4\C(=O)c5cc(F)c(F)cc5C4=C(C#N)C#N)cc21)C(CC)(CC)c1cc(-c2cc4sc(-c5cc6c(s5)-c5cc7c(cc5C6(CC)CC)-c5sc(/C=C6\C(=O)c8cc(F)c(F)cc8C6=C(C#N)C#N)cc5C7(CC)CC)cc4s2)sc1-3 | CCCCCCCCC(CCCCCC)Cn9nc8c(c1cccs1)c(F)c(F)c(c7ccc(c6cc5c(c2ccc([Si](CCC)(CCC)CCC)s2)c3sccc3c(c4ccc([Si](CCC)(CCC)CCC)s4)c5s6)s7)c8n9 | 0.91 | 10.7 | 66.9 | 6.54 | -5.43 | -3.92 | 1.51 | 849 | 1.46 | -5.4 | -3.65 | 1.75 | 650 | 1.91
CCc1ccc(C2(c3ccc(CC)cc3)c3cc4c(cc3-c3sc5cc(/C=C6\C(=O)c7cc8ccccc8cc7C6=C(C#N)C#N)sc5c32)C(c2ccc(CC)cc2)(c2ccc(CC)cc2)c2c-4sc3cc(/C=C4\C(=O)c5cc6ccccc6cc5C4=C(C#N)C#N)sc23)cc1 | CCCCCCCCC(CCCCCC)Cn9nc8c(c1cccs1)c(F)c(F)c(c7ccc(c6cc5c(c2ccc([Si](CCC)(CCC)CCC)s2)c3sccc3c(c4ccc([Si](CCC)(CCC)CCC)s4)c5s6)s7)c8n9 | 0.9 | 17.77 | 69.1 | 11.05 | -5.42 | -3.86 | 1.56 | 825 | 1.5 | -5.4 | -3.24 | 2.16 | 650 | 1.91
CCOc1ccc(C2(c3ccc(OCC)cc3)c3cc4c(cc3-c3sc5cc(/C=C6\C(=O)c7cc8ccccc8cc7C6=C(C#N)C#N)sc5c32)C(c2ccc(OCC)cc2)(c2ccc(OCC)cc2)c2c-4sc3cc(/C=C4\C(=O)c5cc6ccccc6cc5C4=C(C#N)C#N)sc23)cc1 | CCCCCCCCC(CCCCCC)Cn9nc8c(c1cccs1)c(F)c(F)c(c7ccc(c6cc5c(c2ccc([Si](CCC)(CCC)CCC)s2)c3sccc3c(c4ccc([Si](CCC)(CCC)CCC)s4)c5s6)s7)c8n9 | 0.92 | 14.75 | 61 | 8.02 | -5.41 | -3.86 | 1.55 | 805 | 1.54 | -5.4 | -3.24 | 2.16 | 650 | 1.91
c1c(c2c(c(c1)c1sc(c(c1)C[C@@H](CCCCCC)CCCC)c1nc3c(s1)nc(s3)c1c(cc(s1)c1ccc(c3c1nsn3)C=C(C#N)C#N)C[C@@H](CCCC)CCCCCC)nsn2)C=C(C#N)C#N | CCCCCCCCC(CCCCCC)Cn9nc8c(c1cccs1)c(F)c(F)c(c7ccc(c6cc5c(c2ccc([Si](CCC)(CCC)CCC)s2)c3sccc3c(c4ccc([Si](CCC)(CCC)CCC)s4)c5s6)s7)c8n9 | 0.9 | 12.67 | 56.91 | 6.49 | -5.7 | -3.86 | 1.84 | 770 | 1.61 | -5.4 | -3.24 | 2.16 | 650 | 1.91
c1c(c2c(c(c1)c1sc(c(c1)C[C@@H](CCCCCC)CCCC)c1nc3c(s1)nc(s3)c1c(cc(s1)c1ccc(c3c1nsn3)C=C(C#N)C#N)C[C@@H](CCCC)CCCCCC)nsn2)C=C(C#N)C#N | CCCCCCCCC(CCCCCC)Cn9nc8c(c1cccs1)c(F)c(F)c(c7ccc(c6cc5c(c2ccc([Si](CCC)(CCC)CCC)s2)c3sccc3c(c4ccc([Si](CCC)(CCC)CCC)s4)c5s6)s7)c8n9 | 0.9 | 15.43 | 63.18 | 8.77 | -5.7 | -3.86 | 1.84 | 770 | 1.61 | -5.4 | -3.24 | 2.16 | 650 | 1.91
c1c(c2c(c(c1)c1sc(c(c1)C[C@H](CCCCCC)CCCC)c1nc3c(s1)nc(s3)c1c(cc(s1)c1ccc(c3c1nsn3)/C=c/1\sc(=C(C#N)C#N)n(c1=O)CC)C[C@H](CCCC)CCCCCC)nsn2)/C=c/1\sc(=C(C#N)C#N)n(c1=O)CC | CCCCCCCCC(CCCCCC)Cn9nc8c(c1cccs1)c(F)c(F)c(c7ccc(c6cc5c(c2ccc([Si](CCC)(CCC)CCC)s2)c3sccc3c(c4ccc([Si](CCC)(CCC)CCC)s4)c5s6)s7)c8n9 | 0.92 | 9.72 | 45.59 | 4.43 | -5.5 | -3.8 | 1.7 | 752 | 1.65 | -5.4 | -3.24 | 2.16 | 650 | 1.91
c1c(c2c(c(c1)c1sc(c(c1)C[C@H](CCCCCC)CCCC)c1nc3c(s1)nc(s3)c1c(cc(s1)c1ccc(c3c1nsn3)/C=c/1\sc(=C(C#N)C#N)n(c1=O)CC)C[C@H](CCCC)CCCCCC)nsn2)/C=c/1\sc(=C(C#N)C#N)n(c1=O)CC | CCCCCCCCC(CCCCCC)Cn9nc8c(c1cccs1)c(F)c(F)c(c7ccc(c6cc5c(c2ccc([Si](CCC)(CCC)CCC)s2)c3sccc3c(c4ccc([Si](CCC)(CCC)CCC)s4)c5s6)s7)c8n9 | 0.92 | 12.75 | 53.7 | 6.3 | -5.5 | -3.8 | 1.7 | 752 | 1.65 | -5.4 | -3.24 | 2.16 | 650 | 1.91
CCCCCC(CCCC)c%16ccc(C7(c1ccc(C(CCCC)CCCCC)cc1)/C%10=C(c6cc5Cc4cc(C=c3c(=O)c2ccc(F)cc2c3=C(C#N)C#N)sc4c5cc67)/C(c8ccc(C(CCCC)CCCCC)cc8)(c9ccc(C(CCCC)CCCCC)cc9)c%11cc%14c(cc%10%11)CC%15/C=C(C=c%13c(=O)c%12cc(F)ccc%12c%13=C(C#N)C#N)\SC%14%15)cc%16 | CCCCCCCCC(CCCCCC)Cn9nc8c(c1cccs1)c(F)c(F)c(c7ccc(c6cc5c(c2ccc([Si](CCC)(CCC)CCC)s2)c3sccc3c(c4ccc([Si](CCC)(CCC)CCC)s4)c5s6)s7)c8n9 | 0.91 | 20.23 | 69.49 | 12.82 | -5.53 | -3.8 | 1.73 | 825 | 1.5 | -5.27 | -3.6 | 1.67 | 628 | 1.975
CCc1c(C=C2C(=O)c3cc(F)c(F)cc3C2=C(C#N)C#N)sc2c1sc1c3c4nn(CC)nc4c4c5sc(C=C6C(=O)c7cc(F)c(F)cc7C6=C(C#N)C#N)c(CC)c5n(CC)c4c3n(CC)c21 | CCCCCCCCC(CCCCCC)Cn9nc8c(c1cccs1)c(F)c(F)c(c7ccc(c6cc5c(c2ccc([Si](CCC)(CCC)CCC)s2)c3sccc3c(c4ccc([Si](CCC)(CCC)CCC)s4)c5s6)s7)c8n9 | 0.81 | 21.7 | 62.27 | 10.89 | -5.69 | -3.94 | 1.75 | 900 | 1.38 | -5.4 | -3.24 | 2.16 | 628 | 1.97
CCc1ccc(C2(c3ccc(CC)cc3)c3cc4c(cc3-c3sc(/C=C5\C(=O)c6cc7ccccc7cc6C5=C(C#N)C#N)cc32)C(c2ccc(CC)cc2)(c2ccc(CC)cc2)c2cc(/C=C3\C(=O)c5cc6ccccc6cc5C3=C(C#N)C#N)sc2-4)cc1 | CCCCCCCCC(CCCCCC)Cn9nc8c(c1cccs1)c(F)c(F)c(c7ccc(c6cc5c(c2ccc([Si](CCC)(CCC)CCC)s2)c3sccc3c(c4ccc([Si](CCC)(CCC)CCC)s4)c5s6)s7)c8n9 | 0.88 | 16.7 | 74.4 | 10.9 | -5.81 | -3.97 | 1.84 | 789 | 1.57 | -5.45 | -3.32 | 2.13 | 650 | 1.91
CCOc1c(/C=C2\C(=O)c3cc4ccccc4cc3C2=C(C#N)C#N)sc2c1C(c1ccc(CC)cc1)(c1ccc(CC)cc1)c1cc3c(cc1-2)C(c1ccc(CC)cc1)(c1ccc(CC)cc1)c1c-3sc(/C=C2\C(=O)c3cc4ccccc4cc3C2=C(C#N)C#N)c1OCC | CCCCCCCCC(CCCCCC)Cn9nc8c(c1cccs1)c(F)c(F)c(c7ccc(c6cc5c(c2ccc([Si](CCC)(CCC)CCC)s2)c3sccc3c(c4ccc([Si](CCC)(CCC)CCC)s4)c5s6)s7)c8n9 | 0.91 | 17.2 | 77 | 12.1 | -5.77 | -3.89 | 1.88 | 779 | 1.59 | -5.45 | -3.32 | 2.13 | 650 | 1.91
c1(cc2c(cc1F)C(=O)C(=Cc1cc3c(s1)c1c(s3)c3c(C1(c1ccc(cc1)CCCCCC)c1ccc(cc1)CCCCCC)cc1c(c3)C(c3c1sc1c3sc(c1)C=C1C(=O)c3c(C1=C(C#N)C#N)cc(c(c3)F)F)(c1ccc(cc1)CCCCCC)c1ccc(cc1)CCCCCC)C2=C(C#N)C#N)F | CCCCCCCCC(CCCCCC)Cn9nc8c(c1cccs1)c(F)c(F)c(c7ccc(c6cc5c(c2ccc([Si](CCC)(CCC)CCC)s2)c3sccc3c(c4ccc([Si](CCC)(CCC)CCC)s4)c5s6)s7)c8n9 | 0.72 | 20 | 50 | 7.25 | -5.66 | -4.14 | 1.52 | 805 | 1.54 | -5.31 | -2.94 | 2.37 | 632 | 1.96
c1(cc2c(cc1F)C(=O)C(=Cc1cc3c(s1)c1c(s3)c3c(C1(c1ccc(cc1)CCCCCC)c1ccc(cc1)CCCCCC)cc1c(c3)C(c3c1sc1c3sc(c1)C=C1C(=O)c3c(C1=C(C#N)C#N)cc(c(c3)F)F)(c1ccc(cc1)CCCCCC)c1ccc(cc1)CCCCCC)C2=C(C#N)C#N)F | CCCCCCCCC(CCCCCC)Cn9nc8c(c1cccs1)c(F)c(F)c(c7ccc(c6cc5c(c2ccc([Si](CCC)(CCC)CCC)s2)c3sccc3c(c4ccc([Si](CCC)(CCC)CCC)s4)c5s6)s7)c8n9 | 0.79 | 19.9 | 52 | 8.16 | -5.66 | -4.14 | 1.52 | 805 | 1.54 | -5.31 | -2.94 | 2.37 | 632 | 1.96
c1(cc2c(cc1F)C(=O)C(=Cc1cc3c(s1)c1c(s3)c3c(C1(c1ccc(cc1)CCCCCC)c1ccc(cc1)CCCCCC)cc1c(c3)C(c3c1sc1c3sc(c1)C=C1C(=O)c3c(C1=C(C#N)C#N)cc(c(c3)F)F)(c1ccc(cc1)CCCCCC)c1ccc(cc1)CCCCCC)C2=C(C#N)C#N)F | CCCCCCCCC(CCCCCC)Cn9nc8c(c1cccs1)c(F)c(F)c(c7ccc(c6cc5c(c2ccc([Si](CCC)(CCC)CCC)s2)c3sccc3c(c4ccc([Si](CCC)(CCC)CCC)s4)c5s6)s7)c8n9 | 0.8 | 19.3 | 50 | 7.79 | -5.66 | -4.14 | 1.52 | 805 | 1.54 | -5.31 | -2.94 | 2.37 | 632 | 1.96
c1(cc2c(cc1F)C(=O)C(=Cc1cc3c(s1)c1c(s3)c3c(C1(c1ccc(cc1)CCCCCC)c1ccc(cc1)CCCCCC)cc1c(c3)C(c3c1sc1c3sc(c1)C=C1C(=O)c3c(C1=C(C#N)C#N)cc(c(c3)F)F)(c1ccc(cc1)CCCCCC)c1ccc(cc1)CCCCCC)C2=C(C#N)C#N)F | CCCCCCCCC(CCCCCC)Cn9nc8c(c1ccc(C)s1)c(F)c(F)c(c7ccc(c6cc5c(c2cc(Cl)c([Si](CCC)(CCC)CCC)s2)c3sc(C)cc3c(c4cc(Cl)c([Si](CCC)(CCC)CCC)s4)c5s6)s7)c8n9 | 0.87 | 18.41 | 69 | 11.1 | -5.66 | -4.14 | 1.52 | 805 | 1.54 | -5.33 | -2.98 | 2.35 | 632 | 1.96
c1(cc2c(cc1F)C(=O)C(=Cc1cc3c(s1)c1c(s3)c3c(C1(c1ccc(cc1)CCCCCC)c1ccc(cc1)CCCCCC)cc1c(c3)C(c3c1sc1c3sc(c1)C=C1C(=O)c3c(C1=C(C#N)C#N)cc(c(c3)F)F)(c1ccc(cc1)CCCCCC)c1ccc(cc1)CCCCCC)C2=C(C#N)C#N)F | CCCCCCCCC(CCCCCC)Cn9nc8c(c1ccc(C)s1)c(F)c(F)c(c7ccc(c6cc5c(c2cc(Cl)c([Si](CCC)(CCC)CCC)s2)c3sc(C)cc3c(c4cc(Cl)c([Si](CCC)(CCC)CCC)s4)c5s6)s7)c8n9 | 0.92 | 18.1 | 57 | 9.47 | -5.66 | -4.14 | 1.52 | 805 | 1.54 | -5.33 | -2.98 | 2.35 | 632 | 1.96
c1(cc2c(cc1F)C(=O)C(=Cc1cc3c(s1)c1c(s3)c3c(C1(c1ccc(cc1)CCCCCC)c1ccc(cc1)CCCCCC)cc1c(c3)C(c3c1sc1c3sc(c1)C=C1C(=O)c3c(C1=C(C#N)C#N)cc(c(c3)F)F)(c1ccc(cc1)CCCCCC)c1ccc(cc1)CCCCCC)C2=C(C#N)C#N)F | CCCCCCCCC(CCCCCC)Cn9nc8c(c1ccc(C)s1)c(F)c(F)c(c7ccc(c6cc5c(c2cc(Cl)c([Si](CCC)(CCC)CCC)s2)c3sc(C)cc3c(c4cc(Cl)c([Si](CCC)(CCC)CCC)s4)c5s6)s7)c8n9 | 0.92 | 18.5 | 60 | 10.3 | -5.66 | -4.14 | 1.52 | 805 | 1.54 | -5.33 | -2.98 | 2.35 | 632 | 1.96
CCCCCCc%15ccc([C@]%14(c1ccc(CCCCCC)cc1)Cc9cc8/C5=C(C4SC(C=c3c(=O)c2ccccc2c3=C(C#N)C#N)CC4S5)\[C@@](c6ccc(CCCCCC)cc6)(c7ccc(CCCCCC)cc7)c8cc9c%13sc%12cc(C=c%11c(=O)c%10ccccc%10c%11=C(C#N)C#N)sc%12c%13%14)cc%15 | CCCCCCCCC(CCCCCC)Cn9nc8c(c6ccc(c5cc4c(c1ccc([Si](C(C)C)(C(C)C)C(C)C)s1)c2sc(C(C)(C)C)cc2c(c3ccc([Si](C(C)C)(C(C)C)C(C)C)s3)c4s5)s6)c(F)c(F)c(c7ccc(C(C)(C)C)s7)c8n9 | 0.96 | 16.35 | 65.03 | 10.23 | -5.52 | -3.82 | 2.16 | 780 | 1.59 | -5.42 | -3.29 | 2.13 | 624 | 1.98
CCCCCCc%15ccc([C@]%14(c1ccc(CCCCCC)cc1)Cc9cc8/C5=C(C4SC(C=c3c(=O)c2ccccc2c3=C(C#N)C#N)CC4S5)\[C@@](c6ccc(CCCCCC)cc6)(c7ccc(CCCCCC)cc7)c8cc9c%13sc%12cc(C=c%11c(=O)c%10ccccc%10c%11=C(C#N)C#N)sc%12c%13%14)cc%15 | CCCCCCCCC(CCCCCC)Cn9nc8c(c6ccc(c5cc4c(c1ccc([Si](CCCC)(CCCC)CCCC)s1)c2sc(C(C)(C)C)cc2c(c3ccc([Si](CCCC)(CCCC)CCCC)s3)c4s5)s6)c(F)c(F)c(c7ccc(C(C)(C)C)s7)c8n9 | 0.97 | 16.45 | 66.87 | 10.71 | -5.52 | -3.82 | 2.13 | 780 | 1.59 | -5.46 | -2.92 | 1.54 | 626 | 1.98
CCCCCCc%15ccc([C@]%14(c1ccc(CCCCCC)cc1)Cc9cc8/C5=C(C4SC(C=c3c(=O)c2ccccc2c3=C(C#N)C#N)CC4S5)\[C@@](c6ccc(CCCCCC)cc6)(c7ccc(CCCCCC)cc7)c8cc9c%13sc%12cc(C=c%11c(=O)c%10ccccc%10c%11=C(C#N)C#N)sc%12c%13%14)cc%15 | CCCCCCCCC(CCCCCC)Cn9nc8c(c1ccc(C)s1)c(F)c(F)c(c7ccc(c6cc5c(c2ccc([Si](C)(C)CCCCCCCC)s2)c3sc(C)cc3c(c4ccc([Si](C)(C)CCCCCCCC)s4)c5s6)s7)c8n9 | 0.99 | 15.89 | 61.18 | 9.63 | -5.52 | -3.82 | 2.54 | 780 | 1.59 | -5.56 | -3.06 | 2.5 | 623 | 1.99
CCCCCCc%15ccc(C%14(c1ccc(CCCCCC)cc1)Cc9cc8/C5=C(C4SC(C=c3c(=O)c2ccccc2c3=C(C#N)C#N)CC4S5)\C(c6ccc(CCCCCC)cc6)(c7ccc(CCCCCC)cc7)c8cc9c%13sc%12cc(C=c%11c(=O)c%10ccccc%10c%11=C(C#N)C#N)sc%12c%13%14)cc%15 | CCn1nc2c(-c3cccs3)c(F)c(F)c(-c3ccc(-c4cc5c(-c6ccc([Si](CC)(CC)CC)s6)c6oc(-c7ccc(-c8c(F)c(F)c(-c9ccc(-c%10cc%11c(-c%12ccc([Si](CC)(CC)CC)s%12)c%12oc(-c%13ccc(-c%14c(F)c(F)c(-c%15ccc(-c%16cc%17c(-c%18ccc([Si](CC)(CC)CC)s%18)c%18occc%18c(-c%18ccc([Si](CC)(CC)CC)s%18)c%17o%16)s%15)c%15nn(CC)nc%14%15)s%13)cc%12c(-c%12ccc([Si](CC)(CC)CC)s%12)c%11o%10)s9)c9nn(CC)nc89)s7)cc6c(-c6ccc([Si](CC)(CC)CC)s6)c5o4)s3)c2n1 | 0.94 | 13.96 | 61.16 | 8.03 | -5.51 | -3.84 | 1.67 | 800 | 1.55 | -5.43 | -2.98 | 2.45 | 643 | 1.93
CCCCCCc%15ccc(C%14(c1ccc(CCCCCC)cc1)Cc9cc8/C5=C(C4SC(C=c3c(=O)c2ccccc2c3=C(C#N)C#N)CC4S5)\C(c6ccc(CCCCCC)cc6)(c7ccc(CCCCCC)cc7)c8cc9c%13sc%12cc(C=c%11c(=O)c%10ccccc%10c%11=C(C#N)C#N)sc%12c%13%14)cc%15 | CCn1nc2c(-c3cccs3)c(F)c(F)c(-c3ccc(-c4cc5c(-c6ccc([Si](CC)(CC)CC)s6)c6oc(-c7ccc(-c8c(F)c(F)c(-c9ccc(-c%10cc%11c(-c%12ccc([Si](CC)(CC)CC)s%12)c%12oc(-c%13ccc(-c%14c(F)c(F)c(-c%15ccc(-c%16cc%17c(-c%18ccc([Si](CC)(CC)CC)s%18)c%18occc%18c(-c%18ccc([Si](CC)(CC)CC)s%18)c%17o%16)s%15)c%15nn(CC)nc%14%15)s%13)cc%12c(-c%12ccc([Si](CC)(CC)CC)s%12)c%11o%10)s9)c9nn(CC)nc89)s7)cc6c(-c6ccc([Si](CC)(CC)CC)s6)c5o4)s3)c2n1 | 0.95 | 15.27 | 73.1 | 10.6 | -5.51 | -3.84 | 1.67 | 800 | 1.55 | -5.43 | -2.98 | 2.45 | 643 | 1.93
CCCCCCc%15ccc([C@]%14(c1ccc(CCCCCC)cc1)Cc9cc8/C5=C(C4SC(C=c3c(=O)c2ccccc2c3=C(C#N)C#N)CC4S5)\[C@@](c6ccc(CCCCCC)cc6)(c7ccc(CCCCCC)cc7)c8cc9c%13sc%12cc(C=c%11c(=O)c%10ccccc%10c%11=C(C#N)C#N)sc%12c%13%14)cc%15 | CCn1nc2c(-c3cccs3)c(F)c(F)c(-c3ccc(-c4cc5c(-c6ccc([Si](CC)(CC)CC)s6)c6oc(-c7ccc(-c8c(F)c(F)c(-c9ccc(-c%10cc%11c(-c%12ccc([Si](CC)(CC)CC)s%12)c%12oc(-c%13ccc(-c%14c(F)c(F)c(-c%15ccc(-c%16cc%17c(-c%18ccc([Si](CC)(CC)CC)s%18)c%18occc%18c(-c%18ccc([Si](CC)(CC)CC)s%18)c%17o%16)s%15)c%15nn(CC)nc%14%15)s%13)cc%12c(-c%12ccc([Si](CC)(CC)CC)s%12)c%11o%10)s9)c9nn(CC)nc89)s7)cc6c(-c6ccc([Si](CC)(CC)CC)s6)c5o4)s3)c2n1 | 0.95 | 14.62 | 51.9 | 7.21 | -5.52 | -3.82 | 1.7 | 780 | 1.59 | -5.43 | -2.98 | 2.45 | 643 | 1.93
CCCCCCc%15ccc([C@]%14(c1ccc(CCCCCC)cc1)Cc9cc8/C5=C(C4SC(C=c3c(=O)c2ccccc2c3=C(C#N)C#N)CC4S5)\[C@@](c6ccc(CCCCCC)cc6)(c7ccc(CCCCCC)cc7)c8cc9c%13sc%12cc(C=c%11c(=O)c%10ccccc%10c%11=C(C#N)C#N)sc%12c%13%14)cc%15 | CCn1nc2c(-c3cccs3)c(F)c(F)c(-c3ccc(-c4cc5c(-c6ccc([Si](CC)(CC)CC)s6)c6oc(-c7ccc(-c8c(F)c(F)c(-c9ccc(-c%10cc%11c(-c%12ccc([Si](CC)(CC)CC)s%12)c%12oc(-c%13ccc(-c%14c(F)c(F)c(-c%15ccc(-c%16cc%17c(-c%18ccc([Si](CC)(CC)CC)s%18)c%18occc%18c(-c%18ccc([Si](CC)(CC)CC)s%18)c%17o%16)s%15)c%15nn(CC)nc%14%15)s%13)cc%12c(-c%12ccc([Si](CC)(CC)CC)s%12)c%11o%10)s9)c9nn(CC)nc89)s7)cc6c(-c6ccc([Si](CC)(CC)CC)s6)c5o4)s3)c2n1 | 0.96 | 16.48 | 69.8 | 11.05 | -5.52 | -3.82 | 1.7 | 780 | 1.59 | -5.43 | -2.98 | 2.45 | 643 | 1.93
c1(cc2c(cc1F)C(=O)C(=Cc1cc3c(s1)c1c(s3)c3c(C1(c1ccc(cc1)CCCCCC)c1ccc(cc1)CCCCCC)cc1c(c3)C(c3c1sc1c3sc(c1)C=C1C(=O)c3c(C1=C(C#N)C#N)cc(c(c3)F)F)(c1ccc(cc1)CCCCCC)c1ccc(cc1)CCCCCC)C2=C(C#N)C#N)F | CCc1sc(-c2c3cc(-c4ccc(-c5c(F)c(F)c(-c6ccc(-c7cc8c(-c9sc(CC)c(F)c9F)c9sc(-c%10ccc(-c%11c(F)c(F)c(-c%12ccc(-c%13cc%14c(-c%15sc(CC)c(F)c%15F)c%15sc(-c%16ccc(-c%17c(F)c(F)c(-c%18cccs%18)c%18nn(CC)nc%17%18)s%16)cc%15c(-c%15sc(CC)c(F)c%15F)c%14s%13)s%12)c%12nn(CC)nc%11%12)s%10)cc9c(-c9sc(CC)c(F)c9F)c8s7)s6)c6nn(CC)nc56)s4)sc3c(-c3sc(CC)c(F)c3F)c3ccsc23)c(F)c1F | 0.78 | 18.62 | 55.4 | 8.04 | -5.7 | -4.2 | 1.5 | 800 | 1.55 | -4.89 | -2.58 | 2.31 | 700 | 1.77
CCCCCCc%15ccc([C@]%14(c1ccc(CCCCCC)cc1)Cc9cc8/C5=C(C4SC(C=c3c(=O)c2ccccc2c3=C(C#N)C#N)CC4S5)\[C@@](c6ccc(CCCCCC)cc6)(c7ccc(CCCCCC)cc7)c8cc9c%13sc%12cc(C=c%11c(=O)c%10ccccc%10c%11=C(C#N)C#N)sc%12c%13%14)cc%15 | CCc1sc(-c2c3cc(-c4ccc(-c5c(F)c(F)c(-c6ccc(-c7cc8c(-c9sc(CC)c(F)c9F)c9sc(-c%10ccc(-c%11c(F)c(F)c(-c%12ccc(-c%13cc%14c(-c%15sc(CC)c(F)c%15F)c%15sc(-c%16ccc(-c%17c(F)c(F)c(-c%18cccs%18)c%18nn(CC)nc%17%18)s%16)cc%15c(-c%15sc(CC)c(F)c%15F)c%14s%13)s%12)c%12nn(CC)nc%11%12)s%10)cc9c(-c9sc(CC)c(F)c9F)c8s7)s6)c6nn(CC)nc56)s4)sc3c(-c3sc(CC)c(F)c3F)c3ccsc23)c(F)c1F | 0.979 | 14.83 | 42.86 | 6.05 | -5.52 | -3.82 | 1.7 | 780 | 1.59 | -5.5 | -3.02 | 2.48 | 620 | 2
CCCCCCc%15ccc([C@]%14(c1ccc(CCCCCC)cc1)Cc9cc8/C5=C(C4SC(C=c3c(=O)c2ccccc2c3=C(C#N)C#N)CC4S5)\[C@@](c6ccc(CCCCCC)cc6)(c7ccc(CCCCCC)cc7)c8cc9c%13sc%12cc(C=c%11c(=O)c%10ccccc%10c%11=C(C#N)C#N)sc%12c%13%14)cc%15 | CCc1sc(-c2c3cc(-c4ccc(-c5c(F)c(F)c(-c6ccc(-c7cc8c(-c9sc(CC)c(F)c9F)c9sc(-c%10ccc(-c%11c(F)c(F)c(-c%12ccc(-c%13cc%14c(-c%15sc(CC)c(F)c%15F)c%15sc(-c%16ccc(-c%17c(F)c(F)c(-c%18cccs%18)c%18nn(CC)nc%17%18)s%16)cc%15c(-c%15sc(CC)c(F)c%15F)c%14s%13)s%12)c%12nn(CC)nc%11%12)s%10)cc9c(-c9sc(CC)c(F)c9F)c8s7)s6)c6nn(CC)nc56)s4)sc3c(-c3sc(CC)c(F)c3F)c3ccsc23)c(F)c1F | 0.98 | 18.03 | 65.5 | 11.63 | -5.52 | -3.82 | 1.7 | 780 | 1.59 | -5.5 | -3.02 | 2.48 | 620 | 2
CCCCCCCCCCCC1=C(SC2=C1SC1=C2N(CC(CC)CCCC)C2=C1C1=NSN=C1C1=C2N(CC(CC)CCCC)C2=C1SC1=C2SC(C=C2C(=O)C3=CC(F)=C(F)C=C3C2=C(C#N)C#N)=C1CCCCCCCCCCC)C=C1C(=O)C2=CC(F)=C(F)C=C2C1=C(C#N)C#N | CCCCCCC(CCCC)Cc%21cc(c%20cc%19oc(=O)c%18cc(c%17cc(CC(CCCC)CCCCCC)c(c%16cc%15c(c1cc(F)c(CC(CC)CCCC)s1)c%13sc(CCc%12sc(c%11cc%10c2nsnc2c9cc(c8cc(CC(CCCC)CCCCCC)c(c7cc6c(c3cc(F)c(CC(CC)CCCC)s3)c4sc(C)cc4c(c5cc(F)c(CC(CC)CCCC)s5)c6s7)s8)sc9c%10s%11)cc%12CC(CCCC)CCCCCC)cc%13c(c%14cc(F)c(CC(CC)CCCC)s%14)c%15s%16)s%17)sc%18c%19s%20)sc%21C | 0.885 | 25.05 | 75.38 | 16.71 | -5.65 | -4.1 | 1.55 | 912 | 1.36 | -5.34 | -2.76 | 2.58 | 631 | 1.97
c1(cc2c(cc1F)C(=O)C(=Cc1cc3c(s1)c1c(s3)c3c(C1(c1ccc(cc1)CCCCCC)c1ccc(cc1)CCCCCC)cc1c(c3)C(c3c1sc1c3sc(c1)C=C1C(=O)c3c(C1=C(C#N)C#N)cc(c(c3)F)F)(c1ccc(cc1)CCCCCC)c1ccc(cc1)CCCCCC)C2=C(C#N)C#N)F | CCc1sc(-c2c3cc(-c4ccc(-c5c(F)c(F)c(-c6ccc(-c7cc8c(-c9cc(Cl)c(CC)s9)c9sc(-c%10ccc(-c%11c(F)c(F)c(-c%12ccc(-c%13cc%14c(-c%15cc(Cl)c(CC)s%15)c%15sc(-c%16ccc(-c%17c(F)c(F)c(-c%18cccs%18)c%18nn(CC(CC)CCCC)nc%17%18)s%16)cc%15c(-c%15cc(Cl)c(CC)s%15)c%14s%13)s%12)c%12nn(CC(CC)CCCC)nc%11%12)s%10)cc9c(-c9cc(Cl)c(CC)s9)c8s7)s6)c6nn(CC(CC)CCCC)nc56)s4)sc3c(-c3cc(Cl)c(CC)s3)c3ccsc23)cc1Cl | 0.495 | 7.41 | 36.3 | 1.33 | -5.47 | -4.2 | 1.5 | 800 | 1.55 | -5.43 | -3.48 | 1.95 | 634 | 1.95
c1(cc2c(cc1F)C(=O)C(=Cc1cc3c(s1)c1c(s3)c3c(C1(c1ccc(cc1)CCCCCC)c1ccc(cc1)CCCCCC)cc1c(c3)C(c3c1sc1c3sc(c1)C=C1C(=O)c3c(C1=C(C#N)C#N)cc(c(c3)F)F)(c1ccc(cc1)CCCCCC)c1ccc(cc1)CCCCCC)C2=C(C#N)C#N)F | CCc1sc(-c2c3cc(-c4ccc(-c5c(F)c(F)c(-c6ccc(-c7cc8c(-c9cc(Cl)c(CC)s9)c9sc(-c%10ccc(-c%11c(F)c(F)c(-c%12ccc(-c%13cc%14c(-c%15cc(Cl)c(CC)s%15)c%15sc(-c%16ccc(-c%17c(F)c(F)c(-c%18cccs%18)c%18nn(CC(CCCCCC)CCCCCCCC)nc%17%18)s%16)cc%15c(-c%15cc(Cl)c(CC)s%15)c%14s%13)s%12)c%12nn(CC(CCCCCC)CCCCCCCC)nc%11%12)s%10)cc9c(-c9cc(Cl)c(CC)s9)c8s7)s6)c6nn(CC(CCCCCC)CCCCCCCC)nc56)s4)sc3c(-c3cc(Cl)c(CC)s3)c3ccsc23)cc1Cl | 0.758 | 19.5 | 63.2 | 9.3 | -5.7 | -4.2 | 1.5 | 800 | 1.55 | -5.51 | -3.56 | 1.95 | 634 | 1.95
c1(cc2c(cc1F)C(=O)C(=Cc1cc3c(s1)c1c(s3)c3c(C1(c1ccc(cc1)CCCCCC)c1ccc(cc1)CCCCCC)cc1c(c3)C(c3c1sc1c3sc(c1)C=C1C(=O)c3c(C1=C(C#N)C#N)cc(c(c3)F)F)(c1ccc(cc1)CCCCCC)c1ccc(cc1)CCCCCC)C2=C(C#N)C#N)F | CCc1sc(-c2c3cc(-c4ccc(-c5c(F)c(F)c(-c6ccc(-c7cc8c(-c9cc(Cl)c(CC)s9)c9sc(-c%10ccc(-c%11c(F)c(F)c(-c%12ccc(-c%13cc%14c(-c%15cc(Cl)c(CC)s%15)c%15sc(-c%16ccc(-c%17c(F)c(F)c(-c%18cccs%18)c%18nn(CC)nc%17%18)s%16)cc%15c(-c%15cc(Cl)c(CC)s%15)c%14s%13)s%12)c%12nn(CC)nc%11%12)s%10)cc9c(-c9cc(Cl)c(CC)s9)c8s7)s6)c6nn(CC)nc56)s4)sc3c(-c3cc(Cl)c(CC)s3)c3ccsc23)cc1Cl | 0.79 | 20.76 | 73.5 | 12.1 | -5.7 | -4.2 | 1.5 | 800 | 1.55 | -5.57 | -3.58 | 1.99 | 622 | 1.99
CCCCCCCCCCCc3c(C=c2c(=O)c1cc(F)c(F)cc1c2=C(C#N)C#N)sc4c5c(sc34)c6c(CN5CC(CC)CCCC)c%12c(c7nsnc67)c%11sc%10c(CCCCCCCCCCC)c(C=c9c(=O)c8cc(CF)c(F)cc8c9=C(C#N)C#N)sc%10c%11n%12CC(CC)CCCC | CCCCCCC(CCCC)Cc%16cc(c%15cc%14c1nsnc1c%13cc(c%12cc(CC(CCCC)CCCCCC)c(c%11cc%10c(c2cc(F)c(CC(CC)CCCC)s2)c8sc(c7ccc(c5sc(c3ccc(C)s3)c6c(=O)c4c(CC(CC)CCCC)sc(CC(CC)CCCC)c4c(=O)c56)s7)cc8c(c9cc(F)c(CC(CC)CCCC)s9)c%10s%11)s%12)sc%13c%14s%15)sc%16c%21cc%20c(c%17cc(F)c(CC(CC)CCCC)s%17)c%18sc(C)cc%18c(c%19cc(F)c(CC(CC)CCCC)s%19)c%20s%21 | 0.913 | 7.28 | 38.01 | 2.52 | -5.77 | -3.97 | 1.8 | 950 | 1.31 | -5.56 | -3.53 | 2.03 | 663 | 1.87
CCCCCCC(CCCC)Cc3c(C=c2c(=O)c1cc(F)c(F)cc1c2=C(C#N)C#N)sc%11c3sc%12c%10c4nsnc4c9c8sc7c(CC(CCCC)CCCCCC)c(C=c6c(=O)c5cc(F)c(F)cc5c6=C(C#N)C#N)sc7c8n(CC(CC)CCCC)c9c%10n(CC(CC)CCCC)c%11%12 | CCCCCCC(CC1=CSC(C2=CC3=C(C4=C(C5=NSN=C53)C=C(S4)C6=CC(CC(CCCCCC)CCCC)=C(S6)C7=CC8=C(C9=C(C(C%10=CC(F)=C(N%10)CC(CCCC)CC)=C8S7)C=CS9)C%11=CC(F)=C(S%11)CC(CCCC)CC)S2)=C1)CCCC | 0.93 | 24.48 | 72.94 | 16.65 | -5.68 | -3.9 | 1.78 | 890 | 1.39 | -5.54 | -3.52 | 2.02 | 635 | 1.95
CCCCCCC(CCCC)Cc3c(C=c2c(=O)c1cc(F)c(F)cc1c2=C(C#N)C#N)sc%11c3sc%12c%10c4nsnc4c9c8sc7c(CC(CCCC)CCCCCC)c(C=c6c(=O)c5cc(F)c(F)cc5c6=C(C#N)C#N)sc7c8n(CC(CC)CCCC)c9c%10n(CC(CC)CCCC)c%11%12 | CCCCCCC(CC1=CSC(C2=CC3=C(C4=C(C5=NSN=C53)C=C(S4)C6=CC(CC(CCCCCC)CCCC)=C(S6)C7=CC8=C(C9=C(C(C%10=CC(F)=C(N%10)CC(CCCC)CC)=C8S7)C=CS9)C%11=CC(F)=C(S%11)CC(CCCC)CC)S2)=C1)CCCC | 0.92 | 24.13 | 71.55 | 15.96 | -5.68 | -3.9 | 1.78 | 890 | 1.39 | -5.54 | -3.52 | 2.02 | 635 | 1.95
CCCCCCc%15ccc(C%14(c1ccc(CCCCCC)cc1)Cc9cc8/C5=C(C4SC(C=c3c(=O)c2ccccc2c3=C(C#N)C#N)CC4S5)\C(c6ccc(CCCCCC)cc6)(c7ccc(CCCCCC)cc7)c8cc9c%13sc%12cc(C=c%11c(=O)c%10ccccc%10c%11=C(C#N)C#N)sc%12c%13%14)cc%15 | CCCCCCCCC(CCCCCC)Cn9nc8c(c1ccc(C)s1)c(F)c(F)c(c7ccc(C2Cc5c(S2)c(c3ccc(SCC(CC)CCCC)cc3)c4cc(C)sc4c5c6ccc(SCC(CC)CCCC)cc6)s7)c8n9 | 0.95 | 18.76 | 73.85 | 13.16 | -5.6 | -3.85 | 1.75 | 800 | 1.55 | -5.4 | -3.4 | 2 | 621 | 2
CCCCCCCCCCCc3c(C=c2c(=O)c1cc(F)c(F)cc1c2=C(C#N)C#N)sc4c5c(sc34)c6c(CN5CC(CC)CCCC)c%12c(c7nsnc67)c%11sc%10c(CCCCCCCCCCC)c(C=c9c(=O)c8cc(CF)c(F)cc8c9=C(C#N)C#N)sc%10c%11n%12CC(CC)CCCC | CCCCCCCCCCCC1=C(SC2=C1SC3=C2N(C4=C3C5=NSN=C5C6=C4N(C7=C6SC8=C7SC(=C8CCCCCCCCCCC)C=C9C(=C(C#N)C#N)C1=CC(=C(C=C1C9=O)F)F)CC(CC)CCCC)CC(CC)CCCC)C=C1C(=C(C#N)C#N)C2=CC(=C(C=C2C1=O)F)F | 0.8714 | 26.2 | 78.71 | 18.42 | -5.7 | -4.13 | 1.57 | 915 | 1.355 | -5.58 | -3.68 | 1.9 | 626 | 1.98
CCCCCCCCCCCc3c(C=c2c(=O)c1cc(F)c(F)cc1c2=C(C#N)C#N)sc4c5c(sc34)c6c(CN5CC(CC)CCCC)c%12c(c7nsnc67)c%11sc%10c(CCCCCCCCCCC)c(C=c9c(=O)c8cc(CF)c(F)cc8c9=C(C#N)C#N)sc%10c%11n%12CC(CC)CCCC | CCCCCCCCCCCC1=C(SC2=C1SC3=C2N(C4=C3C5=NSN=C5C6=C4N(C7=C6SC8=C7SC(=C8CCCCCCCCCCC)C=C9C(=C(C#N)C#N)C1=CC(=C(C=C1C9=O)F)F)CC(CC)CCCC)CC(CC)CCCC)C=C1C(=C(C#N)C#N)C2=CC(=C(C=C2C1=O)F)F | 0.87 | 27.02 | 73.82 | 16.85 | -5.7 | -4.13 | 1.57 | 915 | 1.355 | -5.61 | -3.7 | 1.91 | 623 | 1.98
CCCCCCCCCCCc3c(C=c2c(=O)c1cc(F)c(F)cc1c2=C(C#N)C#N)sc4c5c(sc34)c6c(CN5CC(CC)CCCC)c%12c(c7nsnc67)c%11sc%10c(CCCCCCCCCCC)c(C=c9c(=O)c8cc(CF)c(F)cc8c9=C(C#N)C#N)sc%10c%11n%12CC(CC)CCCC | CCCCCCCCCCCC1=C(SC2=C1SC3=C2N(C4=C3C5=NSN=C5C6=C4N(C7=C6SC8=C7SC(=C8CCCCCCCCCCC)C=C9C(=C(C#N)C#N)C1=CC(=C(C=C1C9=O)F)F)CC(CC)CCCC)CC(CC)CCCC)C=C1C(=C(C#N)C#N)C2=CC(=C(C=C2C1=O)F)F | 0.8882 | 25.42 | 67.78 | 15.29 | -5.7 | -4.13 | 1.57 | 915 | 1.355 | -5.58 | -3.68 | 1.9 | 618 | 2
CCCCCCCCCCCc3c(C=c2c(=O)c1cc(F)c(F)cc1c2=C(C#N)C#N)sc4c5c(sc34)c6c(CN5CC(CC)CCCC)c%12c(c7nsnc67)c%11sc%10c(CCCCCCCCCCC)c(C=c9c(=O)c8cc(CF)c(F)cc8c9=C(C#N)C#N)sc%10c%11n%12CC(CC)CCCC | CCCCCCCCCCCC1=C(SC2=C1SC3=C2N(C4=C3C5=NSN=C5C6=C4N(C7=C6SC8=C7SC(=C8CCCCCCCCCCC)C=C9C(=C(C#N)C#N)C1=CC(=C(C=C1C9=O)F)F)CC(CC)CCCC)CC(CC)CCCC)C=C1C(=C(C#N)C#N)C2=CC(=C(C=C2C1=O)F)F | 0.9059 | 23.29 | 56.36 | 11.87 | -5.7 | -4.13 | 1.57 | 915 | 1.355 | -5.58 | -3.68 | 1.9 | 617 | 2.01
CCCCCCc%15ccc(C%14(c1ccc(CCCCCC)cc1)Cc9cc8/C5=C(C4SC(C=c3c(=O)c2ccccc2c3=C(C#N)C#N)CC4S5)\C(c6ccc(CCCCCC)cc6)(c7ccc(CCCCCC)cc7)c8cc9c%13sc%12cc(C=c%11c(=O)c%10ccccc%10c%11=C(C#N)C#N)sc%12c%13%14)cc%15 | CCc1csc(C2=C3C(=O)N(C)C(c4cc(CC)c(-c5ccc(-c6ccc(-c7sc(C8=C9C(=O)N(C)C(c%10cc(CC)c(-c%11ccc(-c%12ccc(-c%13sc(C%14=C%15C(=O)N(C)C(c%16cc(CC)c(-c%17ccc(-c%18cccs%18)s%17)s%16)=C%15C(=O)N%14C)cc%13CC)s%12)s%11)s%10)=C9C(=O)N8C)cc7CC)s6)s5)s4)=C3C(=O)N2C)c1 | 0.69 | 6.7 | 46 | 2.2 | -5.68 | -3.7 | 1.58 | 740 | 1.68 | -5.4 | -4 | 1.4 | 885 | 1.4
CCCCCCc%15ccc(C%14(c1ccc(CCCCCC)cc1)Cc9cc8/C5=C(C4SC(C=c3c(=O)c2ccccc2c3=C(C#N)C#N)CC4S5)\C(c6ccc(CCCCCC)cc6)(c7ccc(CCCCCC)cc7)c8cc9c%13sc%12cc(C=c%11c(=O)c%10ccccc%10c%11=C(C#N)C#N)sc%12c%13%14)cc%15 | CCc1csc(-c2ccc3c(c2)N(C)C(=O)/C3=C2/C(=O)N(C)c3cc(-c4cc(CC)c(-c5ccc(-c6ccc(-c7sc(-c8ccc9c(c8)N(C)C(=O)/C9=C8/C(=O)N(C)c9cc(-c%10cc(CC)c(-c%11ccc(-c%12ccc(-c%13sc(-c%14ccc%15c(c%14)N(C)C(=O)/C%15=C%14/C(=O)N(C)c%15cc(-c%16cc(CC)c(-c%17ccc(-c%18cccs%18)s%17)s%16)ccc%15%14)cc%13CC)s%12)s%11)s%10)ccc98)cc7CC)s6)s5)s4)ccc32)c1 | 0.76 | 7.3 | 40 | 2.4 | -5.68 | -3.89 | 1.58 | 740 | 1.68 | -5.5 | -3.9 | 1.6 | 800 | 1.55
CCCCCCc%15ccc(C%14(c1ccc(CCCCCC)cc1)Cc9cc8/C5=C(C4SC(C=c3c(=O)c2ccccc2c3=C(C#N)C#N)CC4S5)\C(c6ccc(CCCCCC)cc6)(c7ccc(CCCCCC)cc7)c8cc9c%13sc%12cc(C=c%11c(=O)c%10ccccc%10c%11=C(C#N)C#N)sc%12c%13%14)cc%15 | CCc1csc(-c2sc(-c3cc(CC)c(-c4ccc(-c5ccc(-c6sc(-c7sc(-c8cc(CC)c(-c9ccc(-c%10ccc(-c%11sc(-c%12sc(-c%13cc(CC)c(-c%14ccc(-c%15cccs%15)s%14)s%13)c%13c%12C(=O)N(C)C%13=O)cc%11CC)s%10)s9)s8)c8c7C(=O)N(C)C8=O)cc6CC)s5)s4)s3)c3c2C(=O)N(C)C3=O)c1 | 1 | 6.8 | 57 | 4 | -5.68 | -4.1 | 1.58 | 740 | 1.68 | -5.6 | -3.8 | 1.8 | 674 | 1.84
C(=C1C(=C(C#N)C#N)c2c(C1=O)cccc2)c1cc2c(s1)c1c(C2(CCCCCC)CCCCCC)cc2c(c1)C(c1c2sc(c1)C=C1C(=C(C#N)C#N)c2c(C1=O)cccc2)(CCCCCC)CCCCCC | CCOc1ccc(-c2nc3cc(F)c(F)c(-c4ccc(-c5ccc(-c6cccs6)cc5)s4)c3nc2-c2ccc(OCC)c(OCC)c2)cc1OCC | 0.86 | 8.53 | 66.22 | 4.86 | -5.7 | -3.82 | 1.88 | 765 | 1.62 | -5.17 | -2.9 | 2.27 | 663 | 1.87
C(=C1C(=C(C#N)C#N)c2c(C1=O)cccc2)c1cc2c(s1)c1c(C2(CCCCCC)CCCCCC)cc2c(c1)C(c1c2sc(c1)C=C1C(=C(C#N)C#N)c2c(C1=O)cccc2)(CCCCCC)CCCCCC | CCOc1ccc(-c2nc3cc(F)c(F)c(-c4ccc(-c5ccc(-c6cccs6)cc5F)s4)c3nc2-c2ccc(OCC)c(OCC)c2)cc1OCC | 0.91 | 13.15 | 64.84 | 7.75 | -5.7 | -3.82 | 1.88 | 765 | 1.62 | -5.33 | -2.94 | 2.39 | 654 | 1.9
CCCCCCc%15ccc(C%14(c1ccc(CCCCCC)cc1)Cc9cc8/C5=C(C4SC(C=c3c(=O)c2ccccc2c3=C(C#N)C#N)CC4S5)\C(c6ccc(CCCCCC)cc6)(c7ccc(CCCCCC)cc7)c8cc9c%13sc%12cc(C=c%11c(=O)c%10ccccc%10c%11=C(C#N)C#N)sc%12c%13%14)cc%15 | CCc1c(F)cc(-c2c3cc(-c4ccc(-c5c6c(c(-c7ccc(-c8cc9c(-c%10cc(F)c(CC)c(F)c%10)c%10sc(-c%11ccc(-c%12c%13c(c(-c%14ccc(-c%15cc%16c(-c%17cc(F)c(CC)c(F)c%17)c%17sc(-c%18ccc(-c%19c%20c(c(-c%21cccs%21)c%21nn(CC(C)CCCC)nc%19%21)C(=O)N(CC(C)CCCC)C%20=O)s%18)cc%17c(-c%17cc(F)c(CC)c(F)c%17)c%16s%15)s%14)c%14nn(CC(C)CCCC)nc%12%14)C(=O)N(CC(C)CCCC)C%13=O)s%11)cc%10c(-c%10cc(F)c(CC)c(F)c%10)c9s8)s7)c7nn(CC(C)CCCC)nc57)C(=O)N(CC(C)CCCC)C6=O)s4)sc3c(-c3cc(F)c(CC)c(F)c3)c3ccsc23)cc1F | 0.983 | 12.4 | 50.48 | 6.3 | -5.64 | -3.89 | 1.75 | 775 | 1.6 | -5.36 | -3.04 | 2.32 | 672 | 1.85
CCc1ccc(C2(c3ccc(CC)cc3)c3cc4c(cc3-c3sc5cc(/C=C6\C(=O)c7cc(F)c(F)cc7C6=C(C#N)C#N)sc5c32)C(c2ccc(CC)cc2)(c2ccc(CC)cc2)c2c-4sc3cc(/C=C4\C(=O)c5cc(F)c(F)cc5C4=C(C#N)C#N)sc23)cc1 | CCc1c(F)cc(-c2c3cc(-c4ccc(-c5c6c(c(-c7ccc(-c8cc9c(-c%10cc(F)c(CC)c(F)c%10)c%10sc(-c%11ccc(-c%12c%13c(c(-c%14ccc(-c%15cc%16c(-c%17cc(F)c(CC)c(F)c%17)c%17sc(-c%18ccc(-c%19c%20c(c(-c%21cccs%21)c%21nn(CC)nc%19%21)C(=O)N(CC)C%20=O)s%18)cc%17c(-c%17cc(F)c(CC)c(F)c%17)c%16s%15)s%14)c%14nn(CC)nc%12%14)C(=O)N(CC)C%13=O)s%11)cc%10c(-c%10cc(F)c(CC)c(F)c%10)c9s8)s7)c7nn(CC)nc57)C(=O)N(CC)C6=O)s4)sc3c(-c3cc(F)c(CC)c(F)c3)c3ccsc23)cc1F | 0.89 | 19.65 | 74.09 | 12.96 | -5.64 | -4.05 | 1.59 | 812 | 1.53 | -5.38 | -3.06 | 2.32 | 669 | 1.85
CCc1ccc(C2(c3ccc(CC)cc3)c3cc4c(cc3-c3sc5cc(/C=C6\C(=O)c7ccc(F)cc7C6=C(C#N)C#N)sc5c32)C(c2ccc(CC)cc2)(c2ccc(CC)cc2)c2c-4sc3cc(/C=C4\C(=O)c5ccc(F)cc5C4=C(C#N)C#N)sc23)cc1 | CCc1c(F)cc(-c2c3cc(-c4ccc(-c5c6c(c(-c7ccc(-c8cc9c(-c%10cc(F)c(CC)c(F)c%10)c%10sc(-c%11ccc(-c%12c%13c(c(-c%14ccc(-c%15cc%16c(-c%17cc(F)c(CC)c(F)c%17)c%17sc(-c%18ccc(-c%19c%20c(c(-c%21cccs%21)c%21nn(CC)nc%19%21)C(=O)N(CC)C%20=O)s%18)cc%17c(-c%17cc(F)c(CC)c(F)c%17)c%16s%15)s%14)c%14nn(CC)nc%12%14)C(=O)N(CC)C%13=O)s%11)cc%10c(-c%10cc(F)c(CC)c(F)c%10)c9s8)s7)c7nn(CC)nc57)C(=O)N(CC)C6=O)s4)sc3c(-c3cc(F)c(CC)c(F)c3)c3ccsc23)cc1F | 0.96 | 16.91 | 61.93 | 10.06 | -5.66 | -3.95 | 1.71 | 804 | 1.54 | -5.38 | -3.06 | 2.32 | 669 | 1.85
CCCCCCc%15ccc(C%14(c1ccc(CCCCCC)cc1)Cc9cc8/C5=C(C4SC(C=c3c(=O)c2ccccc2c3=C(C#N)C#N)CC4S5)\C(c6ccc(CCCCCC)cc6)(c7ccc(CCCCCC)cc7)c8cc9c%13sc%12cc(C=c%11c(=O)c%10ccccc%10c%11=C(C#N)C#N)sc%12c%13%14)cc%15 | CCc1c(F)cc(-c2c3cc(-c4ccc(-c5c6c(c(-c7ccc(-c8cc9c(-c%10cc(F)c(CC)c(F)c%10)c%10sc(-c%11ccc(-c%12c%13c(c(-c%14ccc(-c%15cc%16c(-c%17cc(F)c(CC)c(F)c%17)c%17sc(-c%18ccc(-c%19c%20c(c(-c%21cccs%21)c%21nn(CC)nc%19%21)C(=O)N(CC)C%20=O)s%18)cc%17c(-c%17cc(F)c(CC)c(F)c%17)c%16s%15)s%14)c%14nn(CC)nc%12%14)C(=O)N(CC)C%13=O)s%11)cc%10c(-c%10cc(F)c(CC)c(F)c%10)c9s8)s7)c7nn(CC)nc57)C(=O)N(CC)C6=O)s4)sc3c(-c3cc(F)c(CC)c(F)c3)c3ccsc23)cc1F | 1.02 | 13.02 | 54.79 | 7.28 | -5.64 | -3.89 | 1.75 | 775 | 1.6 | -5.38 | -3.06 | 2.32 | 669 | 1.85
CCCCCCc%15ccc(C%14(c1ccc(CCCCCC)cc1)Cc9cc8/C5=C(C4SC(C=c3c(=O)c2ccccc2c3=C(C#N)C#N)CC4S5)\C(c6ccc(CCCCCC)cc6)(c7ccc(CCCCCC)cc7)c8cc9c%13sc%12cc(C=c%11c(=O)c%10ccccc%10c%11=C(C#N)C#N)sc%12c%13%14)cc%15 | CCc1c(F)cc(-c2c3cc(-c4ccc(-c5c6c(c(-c7ccc(-c8cc9c(-c%10cc(F)c(CC)c(F)c%10)c%10sc(-c%11ccc(-c%12c%13c(c(-c%14ccc(-c%15cc%16c(-c%17cc(F)c(CC)c(F)c%17)c%17sc(-c%18ccc(-c%19c%20c(c(-c%21cccs%21)c%21nn(CCO)nc%19%21)C(=O)N(CCO)C%20=O)s%18)cc%17c(-c%17cc(F)c(CC)c(F)c%17)c%16s%15)s%14)c%14nn(CCO)nc%12%14)C(=O)N(CCO)C%13=O)s%11)cc%10c(-c%10cc(F)c(CC)c(F)c%10)c9s8)s7)c7nn(CCO)nc57)C(=O)N(CCO)C6=O)s4)sc3c(-c3cc(F)c(CC)c(F)c3)c3ccsc23)cc1F | 1.013 | 12.65 | 52.53 | 6.73 | -5.64 | -3.89 | 1.75 | 775 | 1.6 | -5.41 | -3.08 | 2.33 | 669 | 1.85
C(=C1C(=C(C#N)C#N)c2c(C1=O)cccc2)c1cc2c(s1)c1c(C2(CCCCCC)CCCCCC)cc2c(c1)C(c1c2sc(c1)C=C1C(=C(C#N)C#N)c2c(C1=O)cccc2)(CCCCCC)CCCCCC | CCOc1ccc(-c2nc3cc(F)c(F)c(-c4ccc(-c5cc(F)c(-c6cccs6)cc5F)s4)c3nc2-c2ccc(OCC)c(OCC)c2)cc1OCC | 1 | 15.99 | 60.89 | 9.7 | -5.7 | -3.82 | 1.88 | 765 | 1.62 | -5.54 | -2.98 | 2.56 | 647 | 1.92
CCN1C(=O)c2c(c(-c3cccs3)c3c(c2-c2cccs2)-c2cccc4c(C#N)ccc-3c24)C1=O | CCc1cc(C)sc1-c1sc(-c2cc(CC)c(-c3sc(-c4cc(CC)c(-c5sc(C)cc5CC)s4)cc3CC)s2)cc1CC | 0.76 | 4.4 | 56 | 1.86 | -5.65 | -3.48 | 2.17 | 477 | 2.6 | -5.14 | -3.14 | 2 | 653 | 1.9
CCCCCCc%15ccc(C7(c1ccc(CCCCCC)cc1)Cc2cc%10c(cc2c6sc5cc(C=c4c(=O)c3ccccc3c4=C(C#N)C#N)sc5c67)C(c8ccc(CCCCCC)cc8)(c9ccc(CCCCCC)cc9)c%13c%10sc%14cc(C=c%12c(=O)c%11ccccc%11c%12=C(C#N)C#N)sc%13%14)cc%15 | CCc1cc(C)sc1-c1sc(-c2cc(CC)c(-c3sc(-c4cc(CC)c(-c5sc(C)cc5CC)s4)cc3CC)s2)cc1CC | 0.52 | 4.22 | 56.93 | 1.25 | -5.68 | -4.06 | 1.62 | 800 | 1.55 | -5.2 | -3.2 | 2 | 640 | 1.94
CCC1(CC)c2ccccc2-c2ccc(-c3ccc(C=C(C#N)C#N)c4nsnc34)cc21 | CCc1cc(C)sc1-c1sc(-c2cc(CC)c(-c3sc(-c4cc(CC)c(-c5sc(C)cc5CC)s4)cc3CC)s2)cc1CC | 0.62 | 2.36 | 49.8 | 0.73 | -6.2 | -3.6 | 2.6 | 800 | 1.55 | -4.7 | -2.7 | 2 | 620 | 2
CCc1ccc(-c2ccc(-c3ccc(-c4cc5c6c(c(-c7ccc(-c8ccc(-c9ccc(CC)s9)s8)s7)cc7c6c4C(=O)N(CC)C7=O)C(=O)N(CC)C5=O)s3)s2)s1 | CCc1cc(C)sc1-c1sc(-c2cc(CC)c(-c3sc(-c4cc(CC)c(-c5sc(C)cc5CC)s4)cc3CC)s2)cc1CC | 0.82 | 3.51 | 52 | 1.5 | -5.5 | -4.1 | 1.4 | 790 | 1.57 | -4.9 | -3.1 | 1.8 | 650 | 1.91
CC[Si]1(CC)c2ccsc2-c2sc(-c3ccc(C=C(C#N)C#N)c4nsnc34)cc21 | CCc1cc(C)sc1-c1sc(-c2cc(CC)c(-c3sc(-c4cc(CC)c(-c5sc(C)cc5CC)s4)cc3CC)s2)cc1CC | 0.54 | 4.85 | 54.7 | 1.43 | -5.4 | -3.7 | 1.7 | 750 | 1.65 | -5 | -3 | 2 | 650 | 1.91
CCN1C(=O)C2=C(c3ccc(-c4ccc5c(c4)[Si](CC)(CC)c4cc(-c6ccc(C7=C8C(=O)N(CC)C(c9cccs9)=C8C(=O)N7CC)s6)ccc4-5)s3)N(CC)C(=O)C2=C1c1cccs1 | CCc1cc(C)sc1-c1sc(-c2cc(CC)c(-c3sc(-c4cc(CC)c(-c5sc(C)cc5CC)s4)cc3CC)s2)cc1CC | 0.85 | 3.05 | 0.34 | 0.87 | -5.23 | -3.81 | 1.77 | 700 | 1.77 | -4.76 | -2.74 | 2.02 | 650 | 1.91
CCN1C(=O)C2=C(c3ccc(-c4ccc5c(c4)[Si](CC)(CC)c4cc(-c6ccc(C7=C8C(=O)N(CC)C(c9cccs9)=C8C(=O)N7CC)s6)ccc4-5)s3)N(CC)C(=O)C2=C1c1cccs1 | CCc1cc(C)sc1-c1sc(-c2cc(CC)c(-c3sc(-c4cc(CC)c(-c5sc(C)cc5CC)s4)cc3CC)s2)cc1CC | 0.86 | 3.81 | 0.37 | 1.21 | -5.23 | -3.81 | 1.77 | 700 | 1.77 | -4.76 | -2.74 | 2.02 | 650 | 1.91
CCN1C(=O)C2=C(c3ccc(-c4ccc5c(c4)[Si](CC)(CC)c4cc(-c6ccc(C7=C8C(=O)N(CC)C(c9cccs9)=C8C(=O)N7CC)s6)ccc4-5)s3)N(CC)C(=O)C2=C1c1cccs1 | CCc1cc(C)sc1-c1sc(-c2cc(CC)c(-c3sc(-c4cc(CC)c(-c5sc(C)cc5CC)s4)cc3CC)s2)cc1CC | 0.97 | 4.91 | 43 | 2.05 | -5.23 | -3.81 | 1.77 | 700 | 1.77 | -4.76 | -2.74 | 2.02 | 650 | 1.91
CCn1c(=O)c2ccc3c4c(ccc(c1=O)c24)c1c3c2c3ccc4c(=O)n(CC)c(=O)c5ccc(c3c45)c2c2c3ccc4c(=O)n(CC)c(=O)c5ccc(c3c54)c12 | CCc1cc(C)sc1-c1sc(-c2cc(CC)c(-c3sc(-c4cc(CC)c(-c5sc(C)cc5CC)s4)cc3CC)s2)cc1CC | 0.613 | 4.3 | 55 | 1.45 | -6.1 | -3.9 | 2.2 | 570 | 2.18 | -5.2 | -3.3 | 1.9 | 650 | 1.91
CCOc1cc2c3c(ccc4c5c(-c6cc7c(s6)-c6cc8c(cc6C7(c6ccc(CC)cc6)c6ccc(CC)cc6)-c6sc(-c7cc9c%10c(ccc%11c%12c(OCC)cc%13c%14c(ccc(c7c%10%11)c%14%12)C(=O)N(CC)C%13=O)C(=O)N(CC)C9=O)cc6C8(c6ccc(CC)cc6)c6ccc(CC)cc6)cc6c7c(ccc(c1c34)c75)C(=O)N(CC)C6=O)C(=O)N(CC)C2=O | CCc1cc(C)sc1-c1sc(-c2cc(CC)c(-c3sc(-c4cc(CC)c(-c5sc(C)cc5CC)s4)cc3CC)s2)cc1CC | 0.7 | 5.58 | 67 | 2.61 | -5.53 | -3.83 | 1.7 | 804 | 1.54 | -4.76 | -2.74 | 2.02 | 650 | 1.91
CCOc1cc(/C=c2/sc(=C(C#N)C#N)n(CC)c2=O)sc1-c1cc2c(s1)-c1cc3c(cc1C2(c1ccc(CC)cc1)c1ccc(CC)cc1)-c1sc(-c2sc(/C=c4/sc(=C(C#N)C#N)n(CC)c4=O)cc2OCC)cc1C3(c1ccc(CC)cc1)c1ccc(CC)cc1 | CCc1cc(C)sc1-c1sc(-c2cc(CC)c(-c3sc(-c4cc(CC)c(-c5sc(C)cc5CC)s4)cc3CC)s2)cc1CC | 0.87 | 11.5 | 62.3 | 6.4 | -5.37 | -3.56 | 1.81 | 754 | 1.64 | -5 | -2.9 | 2.1 | 650 | 1.91
CCc1ccc(C2(c3ccc(CC)cc3)c3cc4c(cc3-c3sc(-c5sc(/C=c6/sc(=C(C#N)C#N)n(CC)c6=O)cc5CC)cc32)C(c2ccc(CC)cc2)(c2ccc(CC)cc2)c2cc(-c3sc(/C=c5/sc(=C(C#N)C#N)n(CC)c5=O)cc3CC)sc2-4)cc1 | CCc1cc(C)sc1-c1sc(-c2cc(CC)c(-c3sc(-c4cc(CC)c(-c5sc(C)cc5CC)s4)cc3CC)s2)cc1CC | 0.9 | 5.87 | 49.8 | 2.64 | -5.5 | -3.59 | 1.91 | 680 | 1.82 | -5 | -2.9 | 2.1 | 650 | 1.91
CCN1C(=O)c2ccc3c4c(-c5ccccc5C)c5c6cccc7cccc(c5c(-c5ccccc5C)c4c4ccc(c2c34)C1=O)c76 | CCc1cc(C)sc1-c1sc(-c2cc(CC)c(-c3sc(-c4cc(CC)c(-c5sc(C)cc5CC)s4)cc3CC)s2)cc1CC | 0.96 | 5.21 | 47 | 2.37 | -5.99 | -3.84 | 2.47 | 730 | 1.7 | -5.14 | -3.14 | 2 | 650 | 1.91
CCn1c(=C(C#N)C#N)s/c(=C/c2ccc(-c3cc4c(s3)-c3cc5c(cc3C4(CC)CC)-c3sc(-c4ccc(/C=c6/sc(=C(C#N)C#N)n(CC)c6=O)c6nc(-c7ccccc7)c(-c7ccccc7)nc46)cc3C5(CC)CC)c3nc(-c4ccccc4)c(-c4ccccc4)nc23)c1=O | CCc1cc(C)sc1-c1sc(-c2cc(CC)c(-c3sc(-c4cc(CC)c(-c5sc(C)cc5CC)s4)cc3CC)s2)cc1CC | 0.75 | 12.87 | 66 | 6.37 | -5.27 | -3.63 | 1.64 | 780 | 1.59 | -5 | -3.1 | 1.9 | 650 | 1.91
CCn1c(=C(C#N)C#N)s/c(=C/c2ccc(-c3cc4c(s3)-c3cc5c(cc3C4(CC)CC)-c3sc(-c4ccc(/C=c6/sc(=C(C#N)C#N)n(CC)c6=O)c6nccnc46)cc3C5(CC)CC)c3nccnc23)c1=O | CCc1cc(C)sc1-c1sc(-c2cc(CC)c(-c3sc(-c4cc(CC)c(-c5sc(C)cc5CC)s4)cc3CC)s2)cc1CC | 0.75 | 0.14 | 30 | 0.03 | -5.3 | -3.59 | 1.71 | 775 | 1.6 | -5 | -3.1 | 1.9 | 650 | 1.91
CCc1ccc(C2(c3ccc(CC)cc3)c3cc4c(cc3-c3sc(-c5ccc(/C=c6/sc(=C(C#N)C#N)n(CC)c6=O)c6nc(-c7ccccc7)c(-c7ccccc7)nc56)cc32)C(c2ccc(CC)cc2)(c2ccc(CC)cc2)c2cc(-c3ccc(/C=c5/sc(=C(C#N)C#N)n(CC)c5=O)c5nc(-c6ccccc6)c(-c6ccccc6)nc35)sc2-4)cc1 | CCc1cc(C)sc1-c1sc(-c2cc(CC)c(-c3sc(-c4cc(CC)c(-c5sc(C)cc5CC)s4)cc3CC)s2)cc1CC | 0.89 | 5.57 | 68 | 3.37 | -5.38 | -3.56 | 1.82 | 755 | 1.64 | -5 | -3.1 | 1.9 | 650 | 1.91
CCCCCCCCCCCc3c(C=c2c(=O)c1cc(F)c(F)cc1c2=C(C#N)C#N)sc4c5c(sc34)c6c(CN5CC(CC)CCCC)c%12c(c7nsnc67)c%11sc%10c(CCCCCCCCCCC)c(C=c9c(=O)c8cc(CF)c(F)cc8c9=C(C#N)C#N)sc%10c%11n%12CC(CC)CCCC | CCc1cc(C)sc1-c1sc(-c2cc(CC)c(-c3sc(-c4cc(CC)c(-c5sc(C)cc5CC)s4)cc3CC)s2)cc1CC | 0.45 | 11.66 | 45.49 | 2.41 | -5.65 | -3.48 | 1.55 | 947 | 1.31 | -5 | -3.1 | 1.9 | 654 | 1.9
CCc1c(/C=C2\C(=O)c3ccccc3C2=C(C#N)C#N)sc2c1sc1c3c4nsnc4c4c5sc6c(CC)c(/C=C7\C(=O)c8ccccc8C7=C(C#N)C#N)sc6c5n(CC)c4c3n(CC)c21 | CCc1cc(C)sc1-c1sc(-c2cc(CC)c(-c3sc(-c4cc(CC)c(-c5sc(C)cc5CC)s4)cc3CC)s2)cc1CC | 0.59 | 12.17 | 50.42 | 3.6 | -5.55 | -3.87 | 1.68 | 894 | 1.39 | -5 | -3.1 | 1.9 | 654 | 1.9
CCc1c(/C=c2/sc(=C(C#N)C#N)n(CC)c2=O)sc2c1sc1c3c4nsnc4c4c5sc6c(CC)c(/C=c7/sc(=C(C#N)C#N)n(CC)c7=O)sc6c5n(CC)c4c3n(CC)c21 | CCc1cc(C)sc1-c1sc(-c2cc(CC)c(-c3sc(-c4cc(CC)c(-c5sc(C)cc5CC)s4)cc3CC)s2)cc1CC | 0.81 | 10.29 | 61.44 | 5.11 | -5.42 | -3.71 | 1.71 | 726 | 1.71 | -5 | -3.1 | 1.9 | 654 | 1.9
CCOc1c(OCC)c(-c2ccc(/C=C3\SC(=S)N(CC)C3=O)s2)c2nsnc2c1-c1ccc(/C=C2\SC(=S)N(CC)C2=O)s1 | CCc1cc(C)sc1-c1sc(-c2cc(CC)c(-c3sc(-c4cc(CC)c(-c5sc(C)cc5CC)s4)cc3CC)s2)cc1CC | 0.81 | 9.42 | 67 | 5.09 | -5.61 | -3.8 | 1.81 | 658 | 1.88 | -5.14 | -3.14 | 2 | 650 | 1.91
CCOc1c(OCC)c(-c2ccc(/C=C3\SC(=S)N(CC)C3=O)s2)c2nsnc2c1-c1ccc(/C=C2\SC(=S)N(CC)C2=O)s1 | CCc1cc(C)sc1-c1sc(-c2cc(CC)c(-c3sc(-c4cc(CC)c(-c5sc(C)cc5CC)s4)cc3CC)s2)cc1CC | 0.88 | 6.44 | 48 | 2.74 | -5.61 | -3.8 | 1.81 | 658 | 1.88 | -5.14 | -3.14 | 2 | 650 | 1.91
CCc1ccc(C2(c3ccc(CC)cc3)c3cc4c(cc3-c3sc(-c5c(OC)c(OC)c(/C=c6\sc(=C(C#N)C#N)n(CC)c6=O)c6nn(CC)nc56)cc32)C(c2ccc(CC)cc2)(c2ccc(CC)cc2)c2cc(-c3c(OC)c(OC)c(/C=c5/sc(=C(C#N)C#N)n(CC)c5=O)c5nn(CC)nc35)sc2-4)cc1 | CCc1cc(C)sc1-c1sc(-c2cc(CC)c(-c3sc(-c4cc(CC)c(-c5sc(C)cc5CC)s4)cc3CC)s2)cc1CC | 0.94 | 8.56 | 66 | 5.31 | -5.37 | -3.61 | 1.76 | 700 | 1.77 | -5 | -3.1 | 1.9 | 623 | 1.99
CCc1ccc(C2(c3ccc(CC)cc3)c3cc4c(cc3-c3sc(-c5c(OC)c(OC)c(/C=C6\SC(=S)N(CC)C6=O)c6nn(CC)nc56)cc32)C(c2ccc(CC)cc2)(c2ccc(CC)cc2)c2cc(-c3c(OC)c(OC)c(/C=C5/SC(=S)N(CC)C5=O)c5nn(CC)nc35)sc2-4)cc1 | CCc1cc(C)sc1-c1sc(-c2cc(CC)c(-c3sc(-c4cc(CC)c(-c5sc(C)cc5CC)s4)cc3CC)s2)cc1CC | 1.19 | 5.33 | 56 | 3.55 | -5.41 | -3.55 | 1.86 | 659 | 1.88 | -5 | -3.1 | 1.9 | 623 | 1.99
CCc1ccc(C2(c3ccc(CC)cc3)c3cc4c(cc3-c3sc(-c5c(OC)c(OC)c(/C=C6\SC(=O)N(CC)C6=O)c6nn(CC)nc56)cc32)C(c2ccc(CC)cc2)(c2ccc(CC)cc2)c2cc(-c3c(OC)c(OC)c(/C=C5\SC(=O)N(CC)C5=O)c5nn(CC)nc35)sc2-4)cc1 | CCc1cc(C)sc1-c1sc(-c2cc(CC)c(-c3sc(-c4cc(CC)c(-c5sc(C)cc5CC)s4)cc3CC)s2)cc1CC | 1.34 | 1.65 | 47 | 1.04 | -5.32 | -3.23 | 2.09 | 605 | 2.05 | -5 | -3.1 | 1.9 | 623 | 1.99
CCc1ccc(C2(c3ccc(CC)cc3)c3cc4c(cc3-c3sc(C5=C/C(=c6/sc(=C(C#N)C#N)n(CC)c6=O)CCC5)cc32)C(c2ccc(CC)cc2)(c2ccc(CC)cc2)c2cc(C3C=C/C(=c5/sc(=C(C#N)C#N)n(CC)c5=O)CC3)sc2-4)cc1 | CCc1cc(C)sc1-c1sc(-c2cc(CC)c(-c3sc(-c4cc(CC)c(-c5sc(C)cc5CC)s4)cc3CC)s2)cc1CC | 0.66 | 2.62 | 49.26 | 0.99 | -5.34 | -3.44 | 1.9 | 696 | 1.78 | -5 | -3 | 2 | 650 | 1.91
CCc1ccc(C2(c3ccc(CC)cc3)c3cc4c(cc3-c3sc(/C=c5/sc(=C(C#N)C#N)n(CC)c5=O)cc32)C(c2ccc(CC)cc2)(c2ccc(CC)cc2)c2cc(/C=c3/sc(=C(C#N)C#N)n(CC)c3=O)sc2-4)cc1 | CCc1cc(C)sc1-c1sc(-c2cc(CC)c(-c3sc(-c4cc(CC)c(-c5sc(C)cc5CC)s4)cc3CC)s2)cc1CC | 0.73 | 3.73 | 51.25 | 1.57 | -5.44 | -3.53 | 1.91 | 633 | 1.96 | -5 | -3 | 2 | 650 | 1.91
CCc1ccc(C2(c3ccc(CC)cc3)c3cc4c(cc3-c3sc5cc(/C=c6/sc(=C(C#N)C#N)n(CC)c6=O)sc5c32)C(c2ccc(CC)cc2)(c2ccc(CC)cc2)c2c-4sc3cc(/C=c4/sc(=C(C#N)C#N)n(CC)c4=O)sc23)cc1 | CCc1cc(C)sc1-c1sc(-c2cc(CC)c(-c3sc(-c4cc(CC)c(-c5sc(C)cc5CC)s4)cc3CC)s2)cc1CC | 0.78 | 0.73 | 48.18 | 0.43 | -5.32 | -3.49 | 1.83 | 674 | 1.84 | -5 | -3 | 2 | 650 | 1.91
CCc1ccc(C2(c3ccc(CC)cc3)c3cc4c(cc3-c3sc5cc(C6=C/C(=c7/sc(=C(C#N)C#N)n(CC)c7=O)CCC6)sc5c32)C(c2ccc(CC)cc2)(c2ccc(CC)cc2)c2c-4sc3cc(C4=C/C(=c5/sc(=C(C#N)C#N)n(CC)c5=O)CCC4)sc23)cc1 | CCc1cc(C)sc1-c1sc(-c2cc(CC)c(-c3sc(-c4cc(CC)c(-c5sc(C)cc5CC)s4)cc3CC)s2)cc1CC | 0.82 | 5.61 | 55.06 | 2.86 | -5.25 | -3.38 | 1.87 | 713 | 1.74 | -5 | -3 | 2 | 650 | 1.91
C(=C1C(=C(C#N)C#N)c2c(C1=O)cccc2)c1cc2c(s1)c1c(C2(CCCCCC)CCCCCC)cc2c(c1)C(c1c2sc(c1)C=C1C(=C(C#N)C#N)c2c(C1=O)cccc2)(CCCCCC)CCCCCC | CCOc1ccc(-c2nc3cc(F)c(F)c(-c4ccc(-c5c(F)c(F)c(-c6cccs6)c(F)c5F)s4)c3nc2-c2ccc(OCC)c(OCC)c2)cc1OCC | 1.06 | 4.82 | 57.43 | 2.93 | -5.7 | -3.82 | 1.88 | 765 | 1.62 | -5.68 | -3.13 | 2.55 | 622 | 2
CCCCCCCCCCCc3c(C=c2c(=O)c1cc(F)c(F)cc1c2=C(C#N)C#N)sc4c5c(sc34)c6c(CN5CC(CC)CCCC)c%12c(c7nsnc67)c%11sc%10c(CCCCCCCCCCC)c(C=c9c(=O)c8cc(CF)c(F)cc8c9=C(C#N)C#N)sc%10c%11n%12CC(CC)CCCC | CCc1c(F)cc(-c2c3cc(-c4ccc(-c5c(F)c(F)c(-c6ccc(-c7cc8c(-c9cc(F)c(CC)c(F)c9)c9oc(-c%10ccc(-c%11c(F)c(F)c(-c%12ccc(-c%13cc%14c(-c%15cc(F)c(CC)c(F)c%15)c%15oc(-c%16ccc(-c%17c(F)c(F)c(-c%18cccs%18)c%18nn(CC)nc%17%18)s%16)cc%15c(-c%15cc(F)c(CC)c(F)c%15)c%14o%13)s%12)c%12nn(CC)nc%11%12)s%10)cc9c(-c9cc(F)c(CC)c(F)c9)c8o7)s6)c6nn(CC)nc56)s4)oc3c(-c3cc(F)c(CC)c(F)c3)c3ccoc23)cc1F | 0.8 | 22.61 | 70.28 | 12.71 | -5.65 | -4.1 | 1.55 | 910 | 1.36 | -5.54 | -3.61 | 1.93 | 636 | 1.95
CCCCCCc%15ccc([C@]%14(c1ccc(CCCCCC)cc1)Cc9cc8/C5=C(C4SC(C=c3c(=O)c2ccccc2c3=C(C#N)C#N)CC4S5)\[C@@](c6ccc(CCCCCC)cc6)(c7ccc(CCCCCC)cc7)c8cc9c%13sc%12cc(C=c%11c(=O)c%10ccccc%10c%11=C(C#N)C#N)sc%12c%13%14)cc%15 | CCc1c(F)cc(-c2c3cc(-c4ccc(-c5c(F)c(F)c(-c6ccc(-c7cc8c(-c9cc(F)c(CC)c(F)c9)c9oc(-c%10ccc(-c%11c(F)c(F)c(-c%12ccc(-c%13cc%14c(-c%15cc(F)c(CC)c(F)c%15)c%15oc(-c%16ccc(-c%17c(F)c(F)c(-c%18cccs%18)c%18nn(CC)nc%17%18)s%16)cc%15c(-c%15cc(F)c(CC)c(F)c%15)c%14o%13)s%12)c%12nn(CC)nc%11%12)s%10)cc9c(-c9cc(F)c(CC)c(F)c9)c8o7)s6)c6nn(CC)nc56)s4)oc3c(-c3cc(F)c(CC)c(F)c3)c3ccoc23)cc1F | 0.96 | 15.72 | 57.66 | 8.32 | -5.52 | -3.82 | 1.7 | 800 | 1.55 | -5.54 | -3.61 | 1.93 | 636 | 1.95
CCCCCCCCCCCc3c(C=c2c(=O)c1cc(F)c(F)cc1c2=C(C#N)C#N)sc4c5c(sc34)c6c(CN5CC(CC)CCCC)c%12c(c7nsnc67)c%11sc%10c(CCCCCCCCCCC)c(C=c9c(=O)c8cc(CF)c(F)cc8c9=C(C#N)C#N)sc%10c%11n%12CC(CC)CCCC | CCCCCCCCC(CCCCCC)Cc%10cc(C9=C(C#N)CC=C(c8cc(CC(CCCCCCCC)CCCCCCCC)c(c7ccc(c6ccc(Cc5sc(c4cc(C#N)c(c3cc(CC(CCCCCCCC)CCCCCCCC)c(C2=CC(F)=C(c1sc(C)cc1F)SC2)s3)s4)cc5CC(CCCCCC)CCCCCCCC)s6)s7)s8)S9)sc%10C | 0.81 | 20.83 | 68.8 | 11.6 | -5.77 | -4.1 | 1.67 | 910 | 1.36 | -5.41 | -3.52 | 1.89 | 656 | 1.89
CCCCCCCCCCCc3c(C=c2c(=O)c1cc(F)c(F)cc1c2=C(C#N)C#N)sc4c5c(sc34)c6c(CN5CC(CC)CCCC)c%12c(c7nsnc67)c%11sc%10c(CCCCCCCCCCC)c(C=c9c(=O)c8cc(CF)c(F)cc8c9=C(C#N)C#N)sc%10c%11n%12CC(CC)CCCC | CCCCCCCCC(CCCCCC)Cc%10cc(C9=C(C#N)CC=C(c8cc(CC(CCCCCCCC)CCCCCCCC)c(c7ccc(c6ccc(Cc5sc(c4cc(C#N)c(c3cc(CC(CCCCCCCC)CCCCCCCC)c(C2=CC(F)=C(c1sc(C)cc1F)SC2)s3)s4)cc5CC(CCCCCC)CCCCCCCC)s6)s7)s8)S9)sc%10C | 0.79 | 27.13 | 77.1 | 16.6 | -5.77 | -4.1 | 1.67 | 910 | 1.36 | -5.44 | -3.56 | 1.88 | 659 | 1.88
CCCCCCCCCCCc3c(C=c2c(=O)c1cc(F)c(F)cc1c2=C(C#N)C#N)sc4c5c(sc34)c6c(CN5CC(CC)CCCC)c%12c(c7nsnc67)c%11sc%10c(CCCCCCCCCCC)c(C=c9c(=O)c8cc(CF)c(F)cc8c9=C(C#N)C#N)sc%10c%11n%12CC(CC)CCCC | CCCCCCCCC(CCCCCC)Cc%10cc(C9=C(C#N)CC=C(c8cc(CC(CCCCCCCC)CCCCCCCC)c(c7ccc(c6ccc(Cc5sc(c4cc(C#N)c(c3cc(CC(CCCCCCCC)CCCCCCCC)c(C2=CC(F)=C(c1sc(C)cc1F)SC2)s3)s4)cc5CC(CCCCCC)CCCCCCCC)s6)s7)s8)S9)sc%10C | 0.8 | 26.87 | 75 | 16.1 | -5.77 | -4.1 | 1.67 | 910 | 1.36 | -5.48 | -3.6 | 1.88 | 659 | 1.88
CCCCCCCCCCCc3c(C=c2c(=O)c1cc(F)c(F)cc1c2=C(C#N)C#N)sc4c5c(sc34)c6c(CN5CC(CC)CCCC)c%12c(c7nsnc67)c%11sc%10c(CCCCCCCCCCC)c(C=c9c(=O)c8cc(CF)c(F)cc8c9=C(C#N)C#N)sc%10c%11n%12CC(CC)CCCC | CCCCCCCCC(CCCCCC)Cc%10cc(C9=C(C#N)CC=C(c8cc(CC(CCCCCCCC)CCCCCCCC)c(c7ccc(c6ccc(Cc5sc(c4cc(C#N)c(c3cc(CC(CCCCCCCC)CCCCCCCC)c(C2=CC(F)=C(c1sc(C)cc1F)SC2)s3)s4)cc5CC(CCCCCC)CCCCCCCC)s6)s7)s8)S9)sc%10C | 0.82 | 24.78 | 72 | 14.6 | -5.77 | -4.1 | 1.67 | 910 | 1.36 | -5.5 | -3.6 | 1.9 | 659 | 1.88
CCCCCCCCCc1c(C=C2C(=O)c3cc(Cl)c(Cl)cc3C2=C(C#N)C#N)sc2c1sc1c3c4nsnc4c4c5sc6c(CCCCCCCCC)c(C=C7C(=O)c8cc(Cl)c(Cl)cc8C7=C(C#N)C#N)sc6c5n(CC(CCCC)CCCCCC)c4c3n(CC(CCCC)CCCCCC)c21 | CCCCC(CC)Cc8ccc(c6c1cc(C)sc1c(c2ccc(CC(CC)CCCC)s2)c7cc(c5sc(c4nnc(c3cc(CC(CC)CCCC)c(C)s3)s4)cc5CC(CC)CCCC)sc67)s8 | 0.86 | 13.1 | 47.7 | 5.3 | -5.64 | -4.07 | 1.57 | 900 | 1.38 | -5.49 | -3.4 | 2.09 | 585 | 2.12
CCCCCCc%15ccc(C%14(c1ccc(CCCCCC)cc1)c9cc8c5sc4cc(C=c3c(=O)c2cc(Cl)c(Cl)cc2c3=C(C#N)C#N)sc4c5C(c6ccc(CCCCCC)cc6)(c7ccc(CCCCCC)cc7)c8cc9c%13sc%12cc(C=c%11c(=O)c%10cc(Cl)c(Cl)cc%10c%11=C(C#N)C#N)sc%12c%13%14)cc%15 | CCCCC(CC)Cc8ccc(c6c1cc(C)sc1c(c2ccc(CC(CC)CCCC)s2)c7cc(c5cc(CC(CC)CCCC)c(c4nnc(c3sc(C)cc3CC(CC)CCCC)s4)s5)sc67)s8 | 0.806 | 22 | 74.2 | 13.2 | -5.75 | -4.09 | 1.66 | 840 | 1.48 | -5.48 | -3.42 | 2.06 | 602 | 2.06
CCCCCCCCCc1c(C=C2C(=O)c3cc(Cl)c(Cl)cc3C2=C(C#N)C#N)sc2c1sc1c3c4nsnc4c4c5sc6c(CCCCCCCCC)c(C=C7C(=O)c8cc(Cl)c(Cl)cc8C7=C(C#N)C#N)sc6c5n(CC(CCCC)CCCCCC)c4c3n(CC(CCCC)CCCCCC)c21 | CCCCC(CC)Cc8ccc(c6c1cc(C)sc1c(c2ccc(CC(CC)CCCC)s2)c7cc(c5cc(CC(CC)CCCC)c(c4nnc(c3sc(C)cc3CC(CC)CCCC)s4)s5)sc67)s8 | 0.86 | 26.2 | 78.4 | 17.7 | -5.64 | -4.07 | 1.57 | 900 | 1.38 | -5.48 | -3.42 | 2.06 | 602 | 2.06
c1(cc2c(cc1F)C(=O)C(=Cc1cc3c(s1)c1c(s3)c3c(C1(c1ccc(cc1)CCCCCC)c1ccc(cc1)CCCCCC)cc1c(c3)C(c3c1sc1c3sc(c1)C=C1C(=O)c3c(C1=C(C#N)C#N)cc(c(c3)F)F)(c1ccc(cc1)CCCCCC)c1ccc(cc1)CCCCCC)C2=C(C#N)C#N)F | CCCCC(CC)Cc8ccc(c6c1cc(C)sc1c(c2ccc(CC(CC)CCCC)s2)c7cc(c5cc(CC(CC)CCCC)c(c4nnc(c3sc(C)cc3CC(CC)CCCC)s4)s5)sc67)s8 | 0.862 | 21.2 | 76.9 | 14.1 | -5.7 | -3.99 | 1.71 | 800 | 1.55 | -5.48 | -3.42 | 2.06 | 602 | 2.06
CCc1ccc(C2(c3ccc(CC)cc3)c3cc4c(cc3-c3sc5cc(/C=C6\C(=O)c7cc(F)c(F)cc7C6=C(C#N)C#N)sc5c32)C(c2ccc(CC)cc2)(c2ccc(CC)cc2)c2c-4sc3cc(/C=C4\C(=O)c5cc(F)c(F)cc5C4=C(C#N)C#N)sc23)cc1 | CCCCC(CC)Cc8ccc(c6c1cc(C)sc1c(c2ccc(CC(CC)CCCC)s2)c7cc(c5cc(CC(CC)CCCC)c(c4nnc(c3sc(C)cc3CC(CC)CCCC)s4)s5)sc67)s8 | 0.92 | 20.7 | 74.5 | 14.2 | -5.64 | -4.05 | 1.59 | 900 | 1.38 | -5.48 | -3.42 | 2.06 | 602 | 2.06
CCCCCCc%15ccc(C%14(c1ccc(CCCCCC)cc1)Cc9cc8/C5=C(C4SC(C=c3c(=O)c2ccccc2c3=C(C#N)C#N)CC4S5)\C(c6ccc(CCCCCC)cc6)(c7ccc(CCCCCC)cc7)c8cc9c%13sc%12cc(C=c%11c(=O)c%10ccccc%10c%11=C(C#N)C#N)sc%12c%13%14)cc%15 | CCCCC(CC)Cc8ccc(c6c1cc(C)sc1c(c2ccc(CC(CC)CCCC)s2)c7cc(c5cc(CC(CC)CCCC)c(c4nnc(c3sc(C)cc3CC(CC)CCCC)s4)s5)sc67)s8 | 0.993 | 18 | 65.7 | 11.7 | -5.69 | -4.11 | 1.58 | 800 | 1.55 | -5.48 | -3.42 | 2.06 | 602 | 2.06
CCc1ccc(C2(c3ccc(CC)cc3)c3cc4c(cc3-c3sc5cc(/C=C6\C(=O)c7ccc(C)cc7C6=C(C#N)C#N)sc5c32)C(c2ccc(CC)cc2)(c2ccc(CC)cc2)c2c-4sc3cc(/C=C4\C(=O)c5ccc(C)cc5C4=C(C#N)C#N)sc23)cc1 | CCCCC(CC)Cc8ccc(c6c1cc(C)sc1c(c2ccc(CC(CC)CCCC)s2)c7cc(c5cc(CC(CC)CCCC)c(c4nnc(c3sc(C)cc3CC(CC)CCCC)s4)s5)sc67)s8 | 1.02 | 17.5 | 64.2 | 11.5 | -5.58 | -3.98 | 1.6 | 805 | 1.54 | -5.48 | -3.42 | 2.06 | 602 | 2.06
CCCCCCCCCc1c(C=C2C(=O)c3cc(Cl)c(Cl)cc3C2=C(C#N)C#N)sc2c1sc1c3c4nsnc4c4c5sc6c(CCCCCCCCC)c(C=C7C(=O)c8cc(Cl)c(Cl)cc8C7=C(C#N)C#N)sc6c5n(CC(CCCC)CCCCCC)c4c3n(CC(CCCC)CCCCCC)c21 | CCCCC(CC)Cc8ccc(c6c1cc(C)sc1c(c2ccc(CC(CC)CCCC)s2)c7cc(c5cc(CC(CC)CCCC)c(c4nnc(c3sc(C)cc3CC(CC)CCCC)s4)s5)sc67)s8 | 1.09 | 15.7 | 64.3 | 11 | -5.47 | -3.76 | 1.71 | 742 | 1.67 | -5.48 | -3.42 | 2.06 | 602 | 2.06
CCCCCCCCc%15ccc(C7(c1ccc(CCCCCC)cc1)c2cc%13c(cc2c6sc(c4c(F)cc(C=c3sc(=C(C#N)C#N)n(CC)c3=O)c5nn(CCCCCCCC)nc45)cc67)C(c8ccc(CCCCCC)cc8)(c9ccc(CCCCCCCC)cc9)c%14cc(c%11c(F)cc(CC%10S/C(=C(C#N)/C#N)N(CC)C%10=O)c%12nn(CCCCCCCC)nc%11%12)sc%13%14)cc%15 | CCCCC(CC)Cc8ccc(c6c1cc(C)sc1c(c2ccc(CC(CC)CCCC)s2)c7cc(c5cc(CC(CC)CCCC)c(c4nnc(c3sc(C)cc3CC(CC)CCCC)s4)s5)sc67)s8 | 1.22 | 13.5 | 69.3 | 11.4 | -5.55 | -3.77 | 1.78 | 696 | 1.78 | -5.48 | -3.42 | 2.06 | 602 | 2.06
CCCCCCc%15ccc(C%14(c1ccc(CCCCCC)cc1)c9cc8c5sc4cc(C=c3c(=O)c2cc(Cl)c(Cl)cc2c3=O)sc4c5C(c6ccc(CCCCCC)cc6)(c7ccc(CCCCCC)cc7)c8cc9c%13sc%12cc(C=c%11c(=O)c%10cc(Cl)c(Cl)cc%10c%11=O)sc%12c%13%14)cc%15 | CCCCC(CC)Cc8ccc(c6c1cc(C)sc1c(c2ccc(CC(CC)CCCC)s2)c7cc(c5cc(CC(CC)CCCC)c(c4nnc(c3sc(C)cc3CC(CC)CCCC)s4)s5)sc67)s8 | 1.24 | 12.6 | 65.1 | 10.2 | -5.72 | -3.83 | 1.89 | 689 | 1.8 | -5.48 | -3.42 | 2.06 | 602 | 2.06
CCc1ccc(C2(c3ccc(CC)cc3)c3cc4c(cc3-c3sc(-c5ccc(/C=c6/sc(=C(C#N)C#N)n(CC)c6=O)c6nn(CC)nc56)cc32)C(c2ccc(CC)cc2)(c2ccc(CC)cc2)c2cc(-c3ccc(/C=c5/sc(=C(C#N)C#N)n(CC)c5=O)c5nn(CC)nc35)sc2-4)cc1 | CCCCC(CC)Cc8ccc(c6c1cc(C)sc1c(c2ccc(CC(CC)CCCC)s2)c7cc(c5cc(CC(CC)CCCC)c(c4nnc(c3sc(C)cc3CC(CC)CCCC)s4)s5)sc67)s8 | 1.28 | 10.5 | 64.4 | 8.66 | -5.34 | -3.28 | 2.06 | 681 | 1.82 | -5.48 | -3.42 | 2.06 | 602 | 2.06
c1(cc2c(cc1F)C(=O)C(=Cc1cc3c(s1)c1c(s3)c3c(C1(c1ccc(cc1)CCCCCC)c1ccc(cc1)CCCCCC)cc1c(c3)C(c3c1sc1c3sc(c1)C=C1C(=O)c3c(C1=C(C#N)C#N)cc(c(c3)F)F)(c1ccc(cc1)CCCCCC)c1ccc(cc1)CCCCCC)C2=C(C#N)C#N)F | CCc1ccc(-c2c3nc(-c4ccc(-c5cc6c(-c7cc(Cl)c(CC)s7)c7sc(-c8ccc(-c9nc%10c(-c%11ccc(CC)s%11)c%11sc(-c%12ccc(-c%13cc%14c(-c%15cc(Cl)c(CC)s%15)c%15sc(-c%16ccc(-c%17nc%18c(-c%19ccc(CC)s%19)c%19sc(-c%20ccc(-c%21cc%22c(-c%23cc(Cl)c(CC)s%23)c%23sccc%23c(-c%23cc(Cl)c(CC)s%23)c%22s%21)s%20)nc%19c(-c%19ccc(CC)s%19)c%18s%17)s%16)cc%15c(-c%15cc(Cl)c(CC)s%15)c%14s%13)s%12)nc%11c(-c%11ccc(CC)s%11)c%10s9)s8)cc7c(-c7cc(Cl)c(CC)s7)c6s5)s4)sc3c(-c3ccc(CC)s3)c3nc(-c4cccs4)sc23)s1 | 0.94 | 21.8 | 72.5 | 14.8 | -5.7 | -4.15 | 1.55 | 800 | 1.55 | -5.64 | -3.64 | 2 | 625 | 1.98
c1(cc2c(cc1F)C(=O)C(=Cc1cc3c(s1)c1c(s3)c3c(C1(c1ccc(cc1)CCCCCC)c1ccc(cc1)CCCCCC)cc1c(c3)C(c3c1sc1c3sc(c1)C=C1C(=O)c3c(C1=C(C#N)C#N)cc(c(c3)F)F)(c1ccc(cc1)CCCCCC)c1ccc(cc1)CCCCCC)C2=C(C#N)C#N)F | CCc1ccc(-c2c3nc(-c4ccc(-c5cc6c(-c7cc(F)c(CC)s7)c7sc(-c8ccc(-c9nc%10c(-c%11ccc(CC)s%11)c%11sc(-c%12ccc(-c%13cc%14c(-c%15cc(F)c(CC)s%15)c%15sc(-c%16ccc(-c%17nc%18c(s%17)[C@]%17(c%19ccc(CC)s%19)c%19nc(-c%20cccs%20)sc%19[C@]%18%17c%17ccc(CC)s%17)s%16)cc%15c(-c%15cc(F)c(CC)s%15)c%14s%13)s%12)nc%11c(-c%11ccc(CC)s%11)c%10s9)s8)cc7c(-c7cc(F)c(CC)s7)c6s5)s4)sc3c(-c3ccc(CC)s3)c3nc(-c4ccc(-c5cc6c(-c7cc(F)c(CC)s7)c7sccc7c(-c7cc(F)c(CC)s7)c6s5)s4)sc23)s1 | 0.92 | 22.4 | 71.1 | 14.7 | -5.7 | -4.15 | 1.55 | 800 | 1.55 | -5.57 | -3.57 | 2 | 625 | 1.98
c1(cc2c(cc1F)C(=O)C(=Cc1cc3c(s1)c1c(s3)c3c(C1(c1ccc(cc1)CCCCCC)c1ccc(cc1)CCCCCC)cc1c(c3)C(c3c1sc1c3sc(c1)C=C1C(=O)c3c(C1=C(C#N)C#N)cc(c(c3)F)F)(c1ccc(cc1)CCCCCC)c1ccc(cc1)CCCCCC)C2=C(C#N)C#N)F | CCc1ccc(-c2c3cc(-c4ccc(-c5nc6c(-c7ccc(CC)s7)c7sc(-c8ccc(-c9cc%10c(-c%11ccc(CC)s%11)c%11sc(-c%12ccc(-c%13nc%14c(-c%15ccc(CC)s%15)c%15sc(-c%16ccc(-c%17cc%18c(-c%19ccc(CC)s%19)c%19sc(-c%20ccc(-c%21nc%22c(-c%23ccc(CC)s%23)c%23sc(-c%24cccs%24)nc%23c(-c%23ccc(CC)s%23)c%22s%21)s%20)cc%19c(-c%19ccc(CC)s%19)c%18s%17)s%16)nc%15c(-c%15ccc(CC)s%15)c%14s%13)s%12)cc%11c(-c%11ccc(CC)s%11)c%10s9)s8)nc7c(-c7ccc(CC)s7)c6s5)s4)sc3c(-c3ccc(CC)s3)c3ccsc23)s1 | 0.82 | 21.5 | 67.8 | 12 | -5.7 | -4.15 | 1.55 | 800 | 1.55 | -5.47 | -3.47 | 2 | 640 | 1.94
CCN1C(=O)c2ccc3c4c(c(-c5ccc(-c6ccc(-c7cc8c9c(c(-c%10ccc(-c%11ccc(-c%12cc%13c%14c(c(-c%15ccc(-c%16cccs%16)s%15)cc%15c%14c%12C(=O)N(CC)C%15=O)C(=O)N(CC)C%13=O)s%11)s%10)cc%10c9c7C(=O)N(CC)C%10=O)C(=O)N(CC)C8=O)s6)s5)cc(c24)C1=O)C(=O)N(CC)C3=O | CCc1ccc(-c2c3cc(-c4ccc(-c5cc6c(s5)-c5sc(-c7ccc(-c8cc9c(-c%10ccc(CC)s%10)c%10sc(-c%11ccc(-c%12cc%13c(s%12)-c%12sc(-c%14ccc(-c%15cc%16c(-c%17ccc(CC)s%17)c%17sc(-c%18ccc(-c%19cc%20c(s%19)-c%19sc(-c%21cccc%22nsnc%21%22)cc%19[Si]%20(CC)CC)c%19nsnc%18%19)cc%17c(-c%17ccc(CC)s%17)c%16s%15)c%15nsnc%14%15)cc%12[Si]%13(CC)CC)c%12nsnc%11%12)cc%10c(-c%10ccc(CC)s%10)c9s8)c8nsnc78)cc5[Si]6(CC)CC)c5nsnc45)sc3c(-c3ccc(CC)s3)c3ccsc23)s1 | 0.73 | 7.81 | 52 | 3 | -5.6 | -4 | 1.6 | 843 | 1.47 | -5.19 | -3.63 | 1.56 | 795 | 1.56
CCCCCCC(CCCC)Cc3c(C=c2c(=O)c1c(Cl)scc1c2=C(C#N)C#N)sc%11c3sc%12c%10c4nsnc4c9c8sc7c(CC(CCCC)CCCCCC)c(C=c6c(=O)c5c(Cl)scc5c6=C(C#N)C#N)sc7c8n(CC(CC)CCCC)c9c%10n(CC(CC)CCCC)c%11%12 | CCCCC(CC)CC1=C(C=C(S1)C2=C3C=C(SC3=C(C4=C2SC(=C4)C5=CC=C(S5)C6=C7C(=C(S6)C8=CC=C(S8)C)C(=O)C9=C(SC(=C9C7=O)CC(CC)CCCC)CC(CC)CCCC)C1=CC(=C(S1)CC(CC)CCCC)F)C)F | 0.891 | 26.36 | 78.64 | 18.48 | -5.68 | -3.91 | 1.77 | 900 | 1.38 | -5.47 | -3.35 | 2.12 | 685 | 1.81
CCCCCCC(CCCC)Cc3c(C=c2c(=O)c1c(Cl)scc1c2=C(C#N)C#N)sc%11c3sc%12c%10c4nsnc4c9c8sc7c(CC(CCCC)CCCCCC)c(C=c6c(=O)c5c(Cl)scc5c6=C(C#N)C#N)sc7c8n(CC(CC)CCCC)c9c%10n(CC(CC)CCCC)c%11%12 | CCCCC(CC)CC1=C(C=C(S1)C2=C3C=C(SC3=C(C4=C2SC(=C4)C5=CC=C(S5)C6=C7C(=C(S6)C8=CC=C(S8)C)C(=O)C9=C(SC(=C9C7=O)CC(CC)CCCC)CC(CC)CCCC)C1=CC(=C(S1)CC(CC)CCCC)F)C)F | 0.893 | 26.5 | 79.34 | 18.79 | -5.68 | -3.91 | 1.77 | 900 | 1.38 | -5.47 | -3.35 | 2.12 | 685 | 1.81
CCCCCCC(CCCC)Cc3c(C=c2c(=O)c1c(Cl)scc1c2=C(C#N)C#N)sc%11c3sc%12c%10c4nsnc4c9c8sc7c(CC(CCCC)CCCCCC)c(C=c6c(=O)c5c(Cl)scc5c6=C(C#N)C#N)sc7c8n(CC(CC)CCCC)c9c%10n(CC(CC)CCCC)c%11%12 | CCCCC(CC)CC1=C(C=C(S1)C2=C3C=C(SC3=C(C4=C2SC(=C4)C5=CC=C(S5)C6=C7C(=C(S6)C8=CC=C(S8)C)C(=O)C9=C(SC(=C9C7=O)CC(CC)CCCC)CC(CC)CCCC)C1=CC(=C(S1)CC(CC)CCCC)F)C)F | 0.904 | 26.46 | 79.58 | 19.04 | -5.68 | -3.91 | 1.77 | 900 | 1.38 | -5.47 | -3.35 | 2.12 | 685 | 1.81
CCCCCCC(CCCC)Cc3c(C=c2c(=O)c1c(Cl)scc1c2=C(C#N)C#N)sc%11c3sc%12c%10c4nsnc4c9c8sc7c(CC(CCCC)CCCCCC)c(C=c6c(=O)c5c(Cl)scc5c6=C(C#N)C#N)sc7c8n(CC(CC)CCCC)c9c%10n(CC(CC)CCCC)c%11%12 | CCCCC(CC)CC1=C(C=C(S1)C2=C3C=C(SC3=C(C4=C2SC(=C4)C5=CC=C(S5)C6=C7C(=C(S6)C8=CC=C(S8)C)C(=O)C9=C(SC(=C9C7=O)CC(CC)CCCC)CC(CC)CCCC)C1=CC(=C(S1)CC(CC)CCCC)F)C)F | 0.986 | 5.87 | 34.59 | 2 | -5.68 | -3.91 | 1.77 | 900 | 1.38 | -5.68 | -3.49 | 2.19 | 600 | 2.07
CCCCCCC(CCCC)Cc3c(C=c2c(=O)c1c(Cl)scc1c2=C(C#N)C#N)sc%11c3sc%12c%10c4nsnc4c9c8sc7c(CC(CCCC)CCCCCC)c(C=c6c(=O)c5c(Cl)scc5c6=C(C#N)C#N)sc7c8n(CC(CC)CCCC)c9c%10n(CC(CC)CCCC)c%11%12 | CCCCC(CC)CC1=C(C=C(S1)C2=C3C=C(SC3=C(C4=C2SC(=C4)C5=CC=C(S5)C6=C7C(=C(S6)C8=CC=C(S8)C)C(=O)C9=C(SC(=C9C7=O)CC(CC)CCCC)CC(CC)CCCC)C1=CC(=C(S1)CC(CC)CCCC)F)C)F | 0.895 | 25.91 | 77.6 | 17.99 | -5.68 | -3.91 | 1.77 | 900 | 1.38 | -5.49 | -3.36 | 2.13 | 678 | 1.83
CCCCCCC(CCCC)Cc3c(C=c2c(=O)c1c(Cl)scc1c2=C(C#N)C#N)sc%11c3sc%12c%10c4nsnc4c9c8sc7c(CC(CCCC)CCCCCC)c(C=c6c(=O)c5c(Cl)scc5c6=C(C#N)C#N)sc7c8n(CC(CC)CCCC)c9c%10n(CC(CC)CCCC)c%11%12 | CCCCC(CC)CC1=C(C=C(S1)C2=C3C=C(SC3=C(C4=C2SC(=C4)C5=CC=C(S5)C6=C7C(=C(S6)C8=CC=C(S8)C)C(=O)C9=C(SC(=C9C7=O)CC(CC)CCCC)CC(CC)CCCC)C1=CC(=C(S1)CC(CC)CCCC)F)C)F | 0.907 | 26.11 | 77.16 | 18.28 | -5.68 | -3.91 | 1.77 | 900 | 1.38 | -5.49 | -3.36 | 2.13 | 678 | 1.83
CCCCCCC(CCCC)Cc3c(C=c2c(=O)c1c(Cl)scc1c2=C(C#N)C#N)sc%11c3sc%12c%10c4nsnc4c9c8sc7c(CC(CCCC)CCCCCC)c(C=c6c(=O)c5c(Cl)scc5c6=C(C#N)C#N)sc7c8n(CC(CC)CCCC)c9c%10n(CC(CC)CCCC)c%11%12 | CCCCC(CC)CC1=C(C=C(S1)C2=C3C=C(SC3=C(C4=C2SC(=C4)C5=CC=C(S5)C6=C7C(=C(S6)C8=CC=C(S8)C)C(=O)C9=C(SC(=C9C7=O)CC(CC)CCCC)CC(CC)CCCC)C1=CC(=C(S1)CC(CC)CCCC)F)C)F | 0.907 | 26.11 | 78.44 | 18.47 | -5.68 | -3.91 | 1.77 | 900 | 1.38 | -5.49 | -3.36 | 2.13 | 678 | 1.83
CCCCCCC(CCCC)Cc3c(C=c2c(=O)c1c(Cl)scc1c2=C(C#N)C#N)sc%11c3sc%12c%10c4nsnc4c9c8sc7c(CC(CCCC)CCCCCC)c(C=c6c(=O)c5c(Cl)scc5c6=C(C#N)C#N)sc7c8n(CC(CC)CCCC)c9c%10n(CC(CC)CCCC)c%11%12 | CCCCC(CC)CC1=C(C=C(S1)C2=C3C=C(SC3=C(C4=C2SC(=C4)C5=CC=C(S5)C6=C7C(=C(S6)C8=CC=C(S8)C)C(=O)C9=C(SC(=C9C7=O)CC(CC)CCCC)CC(CC)CCCC)C1=CC(=C(S1)CC(CC)CCCC)F)C)F | 0.9 | 25.14 | 77.97 | 17.42 | -5.68 | -3.91 | 1.77 | 900 | 1.38 | -5.5 | -3.38 | 2.12 | 698 | 1.85
CCCCCCC(CCCC)Cc3c(C=c2c(=O)c1c(Cl)scc1c2=C(C#N)C#N)sc%11c3sc%12c%10c4nsnc4c9c8sc7c(CC(CCCC)CCCCCC)c(C=c6c(=O)c5c(Cl)scc5c6=C(C#N)C#N)sc7c8n(CC(CC)CCCC)c9c%10n(CC(CC)CCCC)c%11%12 | CCCCC(CC)CC1=C(C=C(S1)C2=C3C=C(SC3=C(C4=C2SC(=C4)C5=CC=C(S5)C6=C7C(=C(S6)C8=CC=C(S8)C)C(=O)C9=C(SC(=C9C7=O)CC(CC)CCCC)CC(CC)CCCC)C1=CC(=C(S1)CC(CC)CCCC)F)C)F | 0.9 | 25.33 | 77.98 | 17.78 | -5.68 | -3.91 | 1.77 | 900 | 1.38 | -5.5 | -3.38 | 2.12 | 698 | 1.78
CCCCCCC(CCCC)Cc3c(C=c2c(=O)c1c(Cl)scc1c2=C(C#N)C#N)sc%11c3sc%12c%10c4nsnc4c9c8sc7c(CC(CCCC)CCCCCC)c(C=c6c(=O)c5c(Cl)scc5c6=C(C#N)C#N)sc7c8n(CC(CC)CCCC)c9c%10n(CC(CC)CCCC)c%11%12 | CCCCC(CC)CC1=C(C=C(S1)C2=C3C=C(SC3=C(C4=C2SC(=C4)C5=CC=C(S5)C6=C7C(=C(S6)C8=CC=C(S8)C)C(=O)C9=C(SC(=C9C7=O)CC(CC)CCCC)CC(CC)CCCC)C1=CC(=C(S1)CC(CC)CCCC)F)C)F | 0.911 | 25.8 | 77.15 | 18.13 | -5.68 | -3.91 | 1.77 | 900 | 1.38 | -5.5 | -3.38 | 2.12 | 698 | 1.78
CCCCCCC(CCCC)Cc3c(C=c2c(=O)c1c(Cl)scc1c2=C(C#N)C#N)sc%11c3sc%12c%10c4nsnc4c9c8sc7c(CC(CCCC)CCCCCC)c(C=c6c(=O)c5c(Cl)scc5c6=C(C#N)C#N)sc7c8n(CC(CC)CCCC)c9c%10n(CC(CC)CCCC)c%11%12 | CCCCC(CC)CC1=C(C=C(S1)C2=C3C=C(SC3=C(C4=C2SC(=C4)C5=CC=C(S5)C6=C7C(=C(S6)C8=CC=C(S8)C)C(=O)C9=C(SC(=C9C7=O)CC(CC)CCCC)CC(CC)CCCC)C1=CC(=C(S1)CC(CC)CCCC)F)C)F | 0.888 | 26.07 | 78.38 | 18.16 | -5.68 | -3.91 | 1.77 | 900 | 1.38 | -5.44 | -3.34 | 2.1 | 670 | 1.85
CCCCCCC(CCCC)Cc3c(C=c2c(=O)c1c(Cl)scc1c2=C(C#N)C#N)sc%11c3sc%12c%10c4nsnc4c9c8sc7c(CC(CCCC)CCCCCC)c(C=c6c(=O)c5c(Cl)scc5c6=C(C#N)C#N)sc7c8n(CC(CC)CCCC)c9c%10n(CC(CC)CCCC)c%11%12 | CCCCC(CC)CC1=C(C=C(S1)C2=C3C=C(SC3=C(C4=C2SC(=C4)C5=CC=C(S5)C6=C7C(=C(S6)C8=CC=C(S8)C)C(=O)C9=C(SC(=C9C7=O)CC(CC)CCCC)CC(CC)CCCC)C1=CC(=C(S1)CC(CC)CCCC)F)C)F | 0.889 | 25.87 | 77.6 | 17.86 | -5.68 | -3.91 | 1.77 | 900 | 1.38 | -5.44 | -3.34 | 2.1 | 670 | 1.85
CCCCCCC(CCCC)Cc3c(C=c2c(=O)c1c(Cl)scc1c2=C(C#N)C#N)sc%11c3sc%12c%10c4nsnc4c9c8sc7c(CC(CCCC)CCCCCC)c(C=c6c(=O)c5c(Cl)scc5c6=C(C#N)C#N)sc7c8n(CC(CC)CCCC)c9c%10n(CC(CC)CCCC)c%11%12 | CCCCC(CC)CC1=C(C=C(S1)C2=C3C=C(SC3=C(C4=C2SC(=C4)C5=CC=C(S5)C6=C7C(=C(S6)C8=CC=C(S8)C)C(=O)C9=C(SC(=C9C7=O)CC(CC)CCCC)CC(CC)CCCC)C1=CC(=C(S1)CC(CC)CCCC)F)C)F | 0.901 | 26.13 | 79 | 18.6 | -5.68 | -3.91 | 1.77 | 900 | 1.38 | -5.44 | -3.34 | 2.1 | 670 | 1.85
c1ccc2c(c1)C(=O)/C(=C/c1cc3c(s1)c1c(s3)c3c(C1(c1ccc(cc1)SCCCCCC)c1ccc(cc1)SCCCCCC)cc1c(c3)C(c3c1sc1c3sc(c1)/C=C1/C(=O)c3c(C1=C(C#N)C#N)cccc3)(c1ccc(cc1)SCCCCCC)c1ccc(cc1)SCCCCCC)/C2=C(C#N)C#N | c1(c2c3c(c(c4c2cc(s4)c2ccc(s2)c2sc(c4c2C(=O)c2c(C4=O)c(sc2C[C@@H](CC)CCCC)C[C@H](CC)CCCC)c2cccs2)c2ccc(s2)SC[C@@H](CC)CCCC)ccs3)ccc(s1)SC[C@@H](CC)CCCC | 0.88 | 13.66 | 56 | 6.54 | -5.68 | -3.91 | 1.77 | 785 | 1.58 | -5.37 | -3.59 | 1.78 | 700 | 1.77
c1ccc2c(c1)C(=O)[C](C2=C(C#N)C#N)[CH]c1cc2c(s1)c1c(s2)c2c(C1(c1ccc(cc1)SCCCCCCCC)c1ccc(cc1)SCCCCCCCC)cc1c(c2)C(c2c1sc1c2sc(c1)/C=C1/C(=O)c2c(C1=C(C#N)C#N)cccc2)(c1ccc(cc1)SCCCCCCCC)c1ccc(cc1)SCCCCCCCC | c1(c2c3c(c(c4c2cc(s4)c2ccc(s2)c2sc(c4c2C(=O)c2c(C4=O)c(sc2C[C@@H](CC)CCCC)C[C@H](CC)CCCC)c2cccs2)c2ccc(s2)SC[C@@H](CC)CCCC)ccs3)ccc(s1)SC[C@@H](CC)CCCC | 0.89 | 13.73 | 58 | 7.09 | -5.7 | -3.9 | 1.8 | 790 | 1.57 | -5.37 | -3.59 | 1.78 | 700 | 1.77
c1ccc2c(c1)C(=O)[C](C2=C(C#N)C#N)[CH]c1cc2c(s1)c1c(s2)c2c(C1(c1ccc(cc1)SCCCCCCCC)c1ccc(cc1)SCCCCCCCC)cc1c(c2)C(c2c1sc1c2sc(c1)/C=C1/C(=O)c2c(C1=C(C#N)C#N)cccc2)(c1ccc(cc1)SCCCCCCCC)c1ccc(cc1)SCCCCCCCC | c1(c2c3c(c(c4c2cc(s4)c2ccc(s2)c2sc(c4c2C(=O)c2c(C4=O)c(sc2C[C@@H](CC)CCCC)C[C@H](CC)CCCC)c2cccs2)c2ccc(s2)SC[C@@H](CC)CCCC)ccs3)ccc(s1)SC[C@@H](CC)CCCC | 0.9 | 14.43 | 60 | 7.49 | -5.7 | -3.9 | 1.8 | 790 | 1.57 | -5.37 | -3.59 | 1.78 | 700 | 1.77
c1ccc2c(c1)C(=O)/C(=C/c1cc3c(s1)c1c(s3)c3c(C1(c1ccc(cc1)SCCCCCC)c1ccc(cc1)SCCCCCC)cc1c(c3)C(c3c1sc1c3sc(c1)/C=C1/C(=O)c3c(C1=C(C#N)C#N)cccc3)(c1ccc(cc1)SCCCCCC)c1ccc(cc1)SCCCCCC)/C2=C(C#N)C#N | c1(c2c3c(c(c4c2cc(s4)c2ccc(s2)c2sc(c4c2C(=O)c2c(C4=O)c(sc2C[C@@H](CC)CCCC)C[C@H](CC)CCCC)c2cccs2)c2ccc(s2)SC[C@@H](CC)CCCC)ccs3)ccc(s1)SC[C@@H](CC)CCCC | 0.9 | 13.87 | 58 | 7.17 | -5.68 | -3.91 | 1.77 | 785 | 1.58 | -5.37 | -3.59 | 1.78 | 700 | 1.77
CCSc1ccc(C2(c3ccc(SCC)cc3)c3cc4c(cc3-c3sc5cc(/C=C6\C(=O)c7ccccc7C6=C(C#N)C#N)sc5c32)C(c2ccc(SCC)cc2)(c2ccc(SCC)cc2)c2c-4sc3cc(/C=C4\C(=O)c5ccccc5C4=C(C#N)C#N)sc23)cc1 | c1(c2c3c(c(c4c2cc(s4)c2ccc(s2)c2sc(c4c2C(=O)c2c(C4=O)c(sc2C[C@@H](CC)CCCC)C[C@H](CC)CCCC)c2cccs2)c2ccc(s2)SC[C@@H](CC)CCCC)ccs3)ccc(s1)SC[C@@H](CC)CCCC | 0.92 | 14.22 | 61 | 7.96 | -5.74 | -3.86 | 1.88 | 780 | 1.59 | -5.37 | -3.59 | 1.78 | 700 | 1.77
CCSc1ccc(C2(c3ccc(SCC)cc3)c3cc4c(cc3-c3sc5cc(/C=C6\C(=O)c7ccccc7C6=C(C#N)C#N)sc5c32)C(c2ccc(SCC)cc2)(c2ccc(SCC)cc2)c2c-4sc3cc(/C=C4\C(=O)c5ccccc5C4=C(C#N)C#N)sc23)cc1 | c1(c2c3c(c(c4c2cc(s4)c2ccc(s2)c2sc(c4c2C(=O)c2c(C4=O)c(sc2C[C@@H](CC)CCCC)C[C@H](CC)CCCC)c2cccs2)c2ccc(s2)SC[C@@H](CC)CCCC)ccs3)ccc(s1)SC[C@@H](CC)CCCC | 0.92 | 15.32 | 64 | 9.16 | -5.74 | -3.86 | 1.88 | 780 | 1.59 | -5.37 | -3.59 | 1.78 | 700 | 1.77
CCCCCCc%15ccc(C%14(c1ccc(CCCCCC)cc1)Cc9cc8/C5=C(C4SC(C=c3c(=O)c2ccccc2c3=C(C#N)C#N)CC4S5)\C(c6ccc(CCCCCC)cc6)(c7ccc(CCCCCC)cc7)c8cc9c%13sc%12cc(C=c%11c(=O)c%10ccccc%10c%11=C(C#N)C#N)sc%12c%13%14)cc%15 | c1cc2c(s1)c(c1c(c2c2ccc(s2)C[C@@H](CC)CCCC)sc(c1)c1ccc(s1)c1sc(c2c1C(=O)c1c(C2=O)c(sc1C[C@@H](CC)CCCC)C[C@H](CC)CCCC)c1cccs1)c1ccc(s1)C[C@@H](CC)CCCC | 0.91 | 16.27 | 69 | 10.21 | -5.68 | -4.01 | 1.67 | 800 | 1.55 | -5.28 | -3.48 | 1.8 | 700 | 1.77
CCc1ccc(C2(c3ccc(CC)cc3)c3cc4c(cc3-c3sc5c(CC)c(/C=C6\C(=O)c7ccccc7C6=C(C#N)C#N)sc5c32)C(c2ccc(CC)cc2)(c2ccc(CC)cc2)c2c-4sc3c(CC)c(/C=C4\C(=O)c5ccccc5C4=C(C#N)C#N)sc23)cc1 | c1cc2c(s1)c(c1c(c2c2ccc(s2)C[C@@H](CC)CCCC)sc(c1)c1ccc(s1)c1sc(c2c1C(=O)c1c(C2=O)c(sc1C[C@@H](CC)CCCC)C[C@H](CC)CCCC)c1cccs1)c1ccc(s1)C[C@@H](CC)CCCC | 0.97 | 16.41 | 73 | 11.61 | -5.73 | -3.92 | 1.81 | 785 | 1.58 | -5.28 | -3.48 | 1.8 | 700 | 1.77
CCc1ccc(C2(c3ccc(CC)cc3)Oc3cc(/C=C4\C(=O)c5ccccc5C4=C(C#N)C#N)sc3-c3cc4c(cc32)-c2sc(/C=C3\C(=O)c5ccccc5C3=C(C#N)C#N)cc2OC4(c2ccc(CC)cc2)c2ccc(CC)cc2)cc1 | c1cc2c(s1)c(c1c(c2c2ccc(s2)C[C@@H](CC)CCCC)sc(c1)c1ccc(s1)c1sc(c2c1C(=O)c1c(C2=O)c(sc1C[C@@H](CC)CCCC)C[C@H](CC)CCCC)c1cccs1)c1ccc(s1)C[C@@H](CC)CCCC | 0.76 | 13.05 | 59.83 | 5.95 | -5.53 | -4 | 1.53 | 770 | 1.69 | -5.21 | -3.41 | 1.8 | 700 | 1.77
CCc1ccc(C2(c3ccc(CC)cc3)Oc3cc(/C=C4\C(=O)c5ccccc5C4=C(C#N)C#N)sc3-c3cc4c(cc32)-c2sc(/C=C3\C(=O)c5ccccc5C3=C(C#N)C#N)cc2OC4(c2ccc(CC)cc2)c2ccc(CC)cc2)cc1 | c1cc2c(s1)c(c1c(c2c2ccc(s2)C[C@@H](CC)CCCC)sc(c1)c1ccc(s1)c1sc(c2c1C(=O)c1c(C2=O)c(sc1C[C@@H](CC)CCCC)C[C@H](CC)CCCC)c1cccs1)c1ccc(s1)C[C@@H](CC)CCCC | 0.78 | 14.58 | 67.91 | 7.73 | -5.53 | -4 | 1.53 | 770 | 1.69 | -5.21 | -3.41 | 1.8 | 700 | 1.77
CCc1ccc(C2(c3ccc(CC)cc3)Oc3cc(-c4cc5sc(/C=C6\C(=O)c7ccccc7C6=C(C#N)C#N)cc5s4)sc3-c3cc4c(cc32)-c2sc(-c3cc5sc(/C=C6\C(=O)c7ccccc7C6=C(C#N)C#N)cc5s3)cc2OC4(c2ccc(CC)cc2)c2ccc(CC)cc2)cc1 | c1cc2c(s1)c(c1c(c2c2ccc(s2)C[C@@H](CC)CCCC)sc(c1)c1ccc(s1)c1sc(c2c1C(=O)c1c(C2=O)c(sc1C[C@@H](CC)CCCC)C[C@H](CC)CCCC)c1cccs1)c1ccc(s1)C[C@@H](CC)CCCC | 0.85 | 7.19 | 46.76 | 2.86 | -5.28 | -3.92 | 1.36 | 857 | 1.45 | -5.21 | -3.41 | 1.8 | 700 | 1.77
CCc1ccc(C2(c3ccc(CC)cc3)Oc3cc(-c4ccc(/C=C5\C(=O)c6ccccc6C5=C(C#N)C#N)s4)sc3-c3cc4c(cc32)-c2sc(-c3ccc(/C=C5\C(=O)c6ccccc6C5=C(C#N)C#N)s3)cc2OC4(c2ccc(CC)cc2)c2ccc(CC)cc2)cc1 | c1cc2c(s1)c(c1c(c2c2ccc(s2)C[C@@H](CC)CCCC)sc(c1)c1ccc(s1)c1sc(c2c1C(=O)c1c(C2=O)c(sc1C[C@@H](CC)CCCC)C[C@H](CC)CCCC)c1cccs1)c1ccc(s1)C[C@@H](CC)CCCC | 0.89 | 16.49 | 57.53 | 8.44 | -5.33 | -3.89 | 1.44 | 849 | 1.46 | -5.21 | -3.41 | 1.8 | 700 | 1.77
CCc1ccc(C2(c3ccc(CC)cc3)Oc3cc(-c4ccc(/C=C5\C(=O)c6ccccc6C5=C(C#N)C#N)s4)sc3-c3cc4c(cc32)-c2sc(-c3ccc(/C=C5\C(=O)c6ccccc6C5=C(C#N)C#N)s3)cc2OC4(c2ccc(CC)cc2)c2ccc(CC)cc2)cc1 | c1cc2c(s1)c(c1c(c2c2ccc(s2)C[C@@H](CC)CCCC)sc(c1)c1ccc(s1)c1sc(c2c1C(=O)c1c(C2=O)c(sc1C[C@@H](CC)CCCC)C[C@H](CC)CCCC)c1cccs1)c1ccc(s1)C[C@@H](CC)CCCC | 0.89 | 17.31 | 59.61 | 9.21 | -5.33 | -3.89 | 1.44 | 849 | 1.46 | -5.21 | -3.41 | 1.8 | 700 | 1.77
CCc1ccc(C2(c3ccc(CC)cc3)Oc3cc(-c4cc5sc(/C=C6\C(=O)c7ccccc7C6=C(C#N)C#N)cc5s4)sc3-c3cc4c(cc32)-c2sc(-c3cc5sc(/C=C6\C(=O)c7ccccc7C6=C(C#N)C#N)cc5s3)cc2OC4(c2ccc(CC)cc2)c2ccc(CC)cc2)cc1 | c1cc2c(s1)c(c1c(c2c2ccc(s2)C[C@@H](CC)CCCC)sc(c1)c1ccc(s1)c1sc(c2c1C(=O)c1c(C2=O)c(sc1C[C@@H](CC)CCCC)C[C@H](CC)CCCC)c1cccs1)c1ccc(s1)C[C@@H](CC)CCCC | 0.9 | 10.58 | 42.13 | 4.02 | -5.28 | -3.92 | 1.36 | 857 | 1.45 | -5.21 | -3.41 | 1.8 | 700 | 1.77
CCOc1c2c(c(OCC)c3c1C(c1ccc(CC)cc1)(c1ccc(CC)cc1)c1c-3sc3cc(/C=C4\C(=O)c5c(csc5C)C4=C(C#N)C#N)sc13)C(c1ccc(CC)cc1)(c1ccc(CC)cc1)c1c-2sc2cc(/C=C3\C(=O)c4c(csc4C)C3=C(C#N)C#N)sc12 | c1cc2c(s1)c(c1c(c2c2ccc(s2)C[C@@H](CC)CCCC)sc(c1)c1ccc(s1)c1sc(c2c1C(=O)c1c(C2=O)c(sc1C[C@@H](CC)CCCC)C[C@H](CC)CCCC)c1cccs1)c1ccc(s1)C[C@@H](CC)CCCC | 0.86 | 18.6 | 68.4 | 10.96 | -5.42 | -3.94 | 1.48 | 890 | 1.39 | -5.27 | -3.08 | 2.19 | 700 | 1.77
CCOc1c2c(c(OCC)c3c1C(c1ccc(CC)cc1)(c1ccc(CC)cc1)c1c-3sc3cc(/C=C4\C(=O)c5c(csc5C)C4=C(C#N)C#N)sc13)C(c1ccc(CC)cc1)(c1ccc(CC)cc1)c1c-2sc2cc(/C=C3\C(=O)c4c(csc4C)C3=C(C#N)C#N)sc12 | c1cc2c(s1)c(c1c(c2c2ccc(s2)C[C@@H](CC)CCCC)sc(c1)c1ccc(s1)c1sc(c2c1C(=O)c1c(C2=O)c(sc1C[C@@H](CC)CCCC)C[C@H](CC)CCCC)c1cccs1)c1ccc(s1)C[C@@H](CC)CCCC | 0.864 | 17.39 | 62.1 | 9.38 | -5.42 | -3.94 | 1.48 | 890 | 1.39 | -5.27 | -3.08 | 2.19 | 700 | 1.77
CCc1ccc(C2(c3ccc(CC)cc3)c3c(-c4ccc(CC)s4)c4c(c(-c5ccc(CC)s5)c3-c3sc5cc(/C=C6\C(=O)c7c(csc7C)C6=C(C#N)C#N)sc5c32)C(c2ccc(CC)cc2)(c2ccc(CC)cc2)c2c-4sc3cc(/C=C4\C(=O)c5c(csc5C)C4=C(C#N)C#N)sc23)cc1 | c1cc2c(s1)c(c1c(c2c2ccc(s2)C[C@@H](CC)CCCC)sc(c1)c1ccc(s1)c1sc(c2c1C(=O)c1c(C2=O)c(sc1C[C@@H](CC)CCCC)C[C@H](CC)CCCC)c1cccs1)c1ccc(s1)C[C@@H](CC)CCCC | 0.9 | 19.52 | 74.7 | 13.18 | -5.59 | -3.86 | 1.73 | 841 | 1.47 | -5.27 | -3.08 | 2.19 | 700 | 1.77
CCc1ccc(C2(c3ccc(CC)cc3)c3c(-c4ccc(CC)s4)c4c(c(-c5ccc(CC)s5)c3-c3sc5cc(/C=C6\C(=O)c7c(csc7C)C6=C(C#N)C#N)sc5c32)C(c2ccc(CC)cc2)(c2ccc(CC)cc2)c2c-4sc3cc(/C=C4\C(=O)c5c(csc5C)C4=C(C#N)C#N)sc23)cc1 | c1cc2c(s1)c(c1c(c2c2ccc(s2)C[C@@H](CC)CCCC)sc(c1)c1ccc(s1)c1sc(c2c1C(=O)c1c(C2=O)c(sc1C[C@@H](CC)CCCC)C[C@H](CC)CCCC)c1cccs1)c1ccc(s1)C[C@@H](CC)CCCC | 0.903 | 18.16 | 71.1 | 11.67 | -5.59 | -3.86 | 1.73 | 841 | 1.47 | -5.27 | -3.08 | 2.19 | 700 | 1.77
CCc1ccc(C2(c3ccc(CC)cc3)c3cc4c(cc3-c3sc5c6sc(/C=C7\C(=O)c8cc(F)c(F)cc8C7=C(C#N)C#N)cc6n(CC)c5c32)C(c2ccc(CC)cc2)(c2ccc(CC)cc2)c2c-4sc3c4sc(/C=C5\C(=O)c6cc(F)c(F)cc6C5=C(C#N)C#N)cc4n(CC)c23)cc1 | c1cc2c(s1)c(c1c(c2c2ccc(s2)C[C@@H](CC)CCCC)sc(c1)c1ccc(s1)c1sc(c2c1C(=O)c1c(C2=O)c(sc1C[C@@H](CC)CCCC)C[C@H](CC)CCCC)c1cccs1)c1ccc(s1)C[C@@H](CC)CCCC | 0.84 | 18.4 | 63.2 | 9.71 | -5.42 | -3.94 | 1.48 | 892 | 1.39 | -5.33 | -3.29 | 2.04 | 700 | 1.77
CCOc1ccc(C2(c3ccc(OCC)cc3)c3cc4c(cc3-c3sc5c6sc(/C=C7\C(=O)c8cc(F)c(F)cc8C7=C(C#N)C#N)cc6n(CC)c5c32)C(c2ccc(OCC)cc2)(c2ccc(OCC)cc2)c2c-4sc3c4sc(/C=C5\C(=O)c6cc(F)c(F)cc6C5=C(C#N)C#N)cc4n(CC)c23)cc1 | c1cc2c(s1)c(c1c(c2c2ccc(s2)C[C@@H](CC)CCCC)sc(c1)c1ccc(s1)c1sc(c2c1C(=O)c1c(C2=O)c(sc1C[C@@H](CC)CCCC)C[C@H](CC)CCCC)c1cccs1)c1ccc(s1)C[C@@H](CC)CCCC | 0.846 | 19 | 66.1 | 10.6 | -5.38 | -4 | 1.38 | 905 | 1.37 | -5.33 | -3.29 | 2.04 | 700 | 1.77
CCOc1cccc(C2(c3cccc(OCC)c3)c3cc4c(cc3-c3sc5c6sc(/C=C7\C(=O)c8cc(F)c(F)cc8C7=C(C#N)C#N)cc6n(CC)c5c32)C(c2cccc(OCC)c2)(c2cccc(OCC)c2)c2c-4sc3c4sc(/C=C5\C(=O)c6cc(F)c(F)cc6C5=C(C#N)C#N)cc4n(CC)c23)c1 | c1cc2c(s1)c(c1c(c2c2ccc(s2)C[C@@H](CC)CCCC)sc(c1)c1ccc(s1)c1sc(c2c1C(=O)c1c(C2=O)c(sc1C[C@@H](CC)CCCC)C[C@H](CC)CCCC)c1cccs1)c1ccc(s1)C[C@@H](CC)CCCC | 0.85 | 21.3 | 66.9 | 12.1 | -5.41 | -3.97 | 1.44 | 879 | 1.41 | -5.33 | -3.29 | 2.04 | 700 | 1.77
CCc1ccc(C2(c3ccc(CC)cc3)c3cc4c(cc3-c3sc(/C=C5\C(=O)c6ccc(F)cc6C5=C(C#N)C#N)cc32)C(c2ccc(CC)cc2)(c2ccc(CC)cc2)c2c-4sc3c4sc(/C=C5\C(=O)c6ccc(F)cc6C5=C(C#N)C#N)cc4n(-c4cc5sc(CC)cc5s4)c23)cc1 | c1cc2c(s1)c(c1c(c2c2ccc(s2)C[C@@H](CC)CCCC)sc(c1)c1ccc(s1)c1sc(c2c1C(=O)c1c(C2=O)c(sc1C[C@@H](CC)CCCC)C[C@H](CC)CCCC)c1cccs1)c1ccc(s1)C[C@@H](CC)CCCC | 0.84 | 22.24 | 75.06 | 14.02 | -5.6 | -4 | 1.6 | 856 | 1.45 | -5.38 | -3.5 | 1.88 | 700 | 1.77
CCc1ccc(-n2c3cc(/C=C4\C(=O)c5ccc(F)cc5C4=C(C#N)C#N)sc3c3sc4c(c32)C(c2ccc(CC)cc2)(c2ccc(CC)cc2)c2cc3c(cc2-4)C(c2ccc(CC)cc2)(c2ccc(CC)cc2)c2cc(/C=C4\C(=O)c5ccc(F)cc5C4=C(C#N)C#N)sc2-3)cc1 | c1cc2c(s1)c(c1c(c2c2ccc(s2)C[C@@H](CC)CCCC)sc(c1)c1ccc(s1)c1sc(c2c1C(=O)c1c(C2=O)c(sc1C[C@@H](CC)CCCC)C[C@H](CC)CCCC)c1cccs1)c1ccc(s1)C[C@@H](CC)CCCC | 0.86 | 21.18 | 72.11 | 13.13 | -5.57 | -4 | 1.57 | 848 | 1.46 | -5.38 | -3.5 | 1.88 | 700 | 1.77
CCc1ccc(C2(c3ccc(CC)cc3)c3cc4c(cc3-c3sc(/C=C5\C(=O)c6ccc(F)cc6C5=C(C#N)C#N)cc32)C(c2ccc(CC)cc2)(c2ccc(CC)cc2)c2c-4sc3c4sc(/C=C5\C(=O)c6ccc(F)cc6C5=C(C#N)C#N)cc4n(-c4ccc(CC)s4)c23)cc1 | c1cc2c(s1)c(c1c(c2c2ccc(s2)C[C@@H](CC)CCCC)sc(c1)c1ccc(s1)c1sc(c2c1C(=O)c1c(C2=O)c(sc1C[C@@H](CC)CCCC)C[C@H](CC)CCCC)c1cccs1)c1ccc(s1)C[C@@H](CC)CCCC | 0.86 | 20.44 | 71.2 | 12.52 | -5.58 | -4.03 | 1.55 | 841 | 1.47 | -5.38 | -3.5 | 1.88 | 700 | 1.77
CCCCC(CC)Cc6cc(c5cc(CC(CC)CCCC)c(c4sc(c3cc(CC(CC)CCCC)c(C=c2c(=O)c1cc(F)c(F)cc1c2=C(C#N)C#N)s3)cc4CC(CC)CCCC)s5)sc6C=c8c(=O)c7cc(F)c(F)cc7c8=C(C#N)C#N | c1cc2c(s1)c(c1c(c2c2ccc(s2)C[C@@H](CC)CCCC)sc(c1)c1ccc(s1)c1sc(c2c1C(=O)c1c(C2=O)c(sc1C[C@@H](CC)CCCC)C[C@H](CC)CCCC)c1cccs1)c1ccc(s1)C[C@@H](CC)CCCC | 0.81 | 17.27 | 72.45 | 10.15 | -5.86 | -3.98 | 1.88 | 817 | 1.52 | -5.38 | -3.5 | 1.88 | 700 | 1.77
CCCCCCCCc6cc(c5cc(CC(CC)CCCC)c(c4sc(c3cc(CCCCCCCC)c(C=c2c(=O)c1cc(F)c(F)cc1c2=C(C#N)C#N)s3)cc4CC(CC)CCCC)s5)sc6C=c8c(=O)c7cc(F)c(F)cc7c8=C(C#N)C#N | c1cc2c(s1)c(c1c(c2c2ccc(s2)C[C@@H](CC)CCCC)sc(c1)c1ccc(s1)c1sc(c2c1C(=O)c1c(C2=O)c(sc1C[C@@H](CC)CCCC)C[C@H](CC)CCCC)c1cccs1)c1ccc(s1)C[C@@H](CC)CCCC | 0.82 | 15.69 | 70.32 | 9.09 | -5.85 | -4.02 | 1.83 | 804 | 1.54 | -5.38 | -3.5 | 1.88 | 700 | 1.77
CCCCCCCCc6cc(c5cc(CCCCCCCC)c(c4sc(c3cc(CCCCCCCC)c(C=c2c(=O)c1cc(F)c(F)cc1c2=C(C#N)C#N)s3)cc4CCCCCCCC)s5)sc6C=c8c(=O)c7cc(F)c(F)cc7c8=C(C#N)C#N | c1cc2c(s1)c(c1c(c2c2ccc(s2)C[C@@H](CC)CCCC)sc(c1)c1ccc(s1)c1sc(c2c1C(=O)c1c(C2=O)c(sc1C[C@@H](CC)CCCC)C[C@H](CC)CCCC)c1cccs1)c1ccc(s1)C[C@@H](CC)CCCC | 0.84 | 12.2 | 51.71 | 5.53 | -5.71 | -4.09 | 1.62 | 845 | 1.47 | -5.38 | -3.5 | 1.88 | 700 | 1.77
CCCCC(CC)Cc4cc(c3cc(OC(CC)CCCC)c(C=c2c(=O)c1cc(F)c(F)cc1c2=C(C#N)C#N)s3)sc4c8sc(c7cc(OC(CC)CCCC)c(C=c6c(=O)c5cc(F)c(F)cc5c6=C(C#N)C#N)s7)cc8CC(CC)CCCC | c1cc2c(s1)c(c1c(c2c2ccc(s2)C[C@@H](CC)CCCC)sc(c1)c1ccc(s1)c1sc(c2c1C(=O)c1c(C2=O)c(sc1C[C@@H](CC)CCCC)C[C@H](CC)CCCC)c1cccs1)c1ccc(s1)C[C@@H](CC)CCCC | 0.94 | 14.27 | 61.82 | 8.27 | -5.85 | -3.86 | 1.99 | 776 | 1.6 | -5.38 | -3.5 | 1.88 | 700 | 1.77
CCCCC(CC)Cc4cc(c3cc(OC(CC)CCCC)c(C=c2c(=O)c1cc(F)c(F)cc1c2=C(C#N)C#N)s3)sc4c8sc(c7cc(OC(CC)CCCC)c(C=c6c(=O)c5cc(F)c(F)cc5c6=C(C#N)C#N)s7)cc8CC(CC)CCCC | c1cc2c(s1)c(c1c(c2c2ccc(s2)C[C@@H](CC)CCCC)sc(c1)c1ccc(s1)c1sc(c2c1C(=O)c1c(C2=O)c(sc1C[C@@H](CC)CCCC)C[C@H](CC)CCCC)c1cccs1)c1ccc(s1)C[C@@H](CC)CCCC | 0.95 | 13.32 | 56.83 | 7.21 | -5.85 | -3.86 | 1.99 | 776 | 1.6 | -5.38 | -3.5 | 1.88 | 700 | 1.77
CCCCCCCCc3c(C=c2c(=O)c1cc(Cl)c(Cl)cc1c2=C(C#N)C#N)sc%11c3sc%12c%10c4nsnc4c9c8sc7c(CCCCCCCC)c(C=c6c(=O)c5cc(Cl)c(Cl)cc5c6=C(C#N)C#N)sc7c8n(CC(CC)CCCC)c9c%10n(CC(CC)CCCC)c%11%12 | c1cc2c(s1)c(c1c(c2c2ccc(s2)C[C@@H](CC)CCCC)sc(c1)c1ccc(s1)c1sc(c2c1C(=O)c1c(C2=O)c(sc1C[C@@H](CC)CCCC)C[C@H](CC)CCCC)c1cccs1)c1ccc(s1)C[C@@H](CC)CCCC | 0.71 | 25.36 | 66.27 | 11.97 | -5.62 | -3.99 | 1.63 | 910 | 1.36 | -5.34 | -3.51 | 1.83 | 700 | 1.77
CCCCCCCCCCCc3c(C=c2c(=O)c1cc(Cl)c(Cl)cc1c2=C(C#N)C#N)sc%11c3sc%12c%10c4nsnc4c9c8sc7c(CCCCCCCCCCC)c(C=c6c(=O)c5cc(Cl)c(Cl)cc5c6=C(C#N)C#N)sc7c8n(CC(CC)CCCC)c9c%10n(CC(CC)CCCC)c%11%12 | c1cc2c(s1)c(c1c(c2c2ccc(s2)C[C@@H](CC)CCCC)sc(c1)c1ccc(s1)c1sc(c2c1C(=O)c1c(C2=O)c(sc1C[C@@H](CC)CCCC)C[C@H](CC)CCCC)c1cccs1)c1ccc(s1)C[C@@H](CC)CCCC | 0.73 | 26.66 | 67.1 | 12.95 | -5.64 | -4.02 | 1.62 | 920 | 1.35 | -5.34 | -3.51 | 1.83 | 700 | 1.77
CCCCCCCCc3c(C=c2c(=O)c1cc(Cl)c(Cl)cc1c2=C(C#N)C#N)sc%11c3sc%12c%10c4nn(CC(CC)CCCC)nc4c9c8sc7c(CCCCCCCC)c(C=c6c(=O)c5cc(Cl)c(Cl)cc5c6=C(C#N)C#N)sc7c8n(CC(CC)CCCC)c9c%10n(CC(CC)CCCC)c%11%12 | c1cc2c(s1)c(c1c(c2c2ccc(s2)C[C@@H](CC)CCCC)sc(c1)c1ccc(s1)c1sc(c2c1C(=O)c1c(C2=O)c(sc1C[C@@H](CC)CCCC)C[C@H](CC)CCCC)c1cccs1)c1ccc(s1)C[C@@H](CC)CCCC | 0.79 | 26.96 | 67.7 | 14.4 | -5.53 | -3.92 | 1.61 | 970 | 1.28 | -5.34 | -3.51 | 1.83 | 700 | 1.77
CCCCCCCCc3c(C=c2c(=O)c1cc(Cl)c(Cl)cc1c2=C(C#N)C#N)sc%14c3sc%15c%13c4nsnc4c%12c%11sc%10c(CCCCCCCC)c(C=c6c(=O)c5cc8c(cc5c6=C(C#N)C#N)C9C7/C=C\C(C7)C89)sc%10c%11n(CC(CC)CCCC)c%12c%13n(CC(CC)CCCC)c%14%15 | c1cc2c(s1)c(c1c(c2c2ccc(s2)C[C@@H](CC)CCCC)sc(c1)c1ccc(s1)c1sc(c2c1C(=O)c1c(C2=O)c(sc1C[C@@H](CC)CCCC)C[C@H](CC)CCCC)c1cccs1)c1ccc(s1)C[C@@H](CC)CCCC | 0.82 | 26.05 | 70.87 | 15.18 | -5.56 | -3.82 | 1.74 | 910 | 1.36 | -5.34 | -3.51 | 1.83 | 700 | 1.77
CCCCCCCCCCCc3c(C=c2c(=O)c1cc(Cl)c(Cl)cc1c2=C(C#N)C#N)sc%14c3sc%15c%13c4nsnc4c%12c%11sc%10c(CCCCCCCCCCC)c(C=c6c(=O)c5cc8c(cc5c6=C(C#N)C#N)C9C7/C=C\C(C7)C89)sc%10c%11n(CC(CC)CCCC)c%12c%13n(CC(CC)CCCC)c%14%15 | c1cc2c(s1)c(c1c(c2c2ccc(s2)C[C@@H](CC)CCCC)sc(c1)c1ccc(s1)c1sc(c2c1C(=O)c1c(C2=O)c(sc1C[C@@H](CC)CCCC)C[C@H](CC)CCCC)c1cccs1)c1ccc(s1)C[C@@H](CC)CCCC | 0.84 | 24.24 | 72.67 | 14.75 | -5.58 | -3.88 | 1.7 | 891 | 1.39 | -5.34 | -3.51 | 1.83 | 700 | 1.77
CCCCCCCCc3c(C=c2c(=O)c1cc(Cl)c(Cl)cc1c2=C(C#N)C#N)sc%14c3sc%15c%13c4nn(CC(CC)CCCC)nc4c%12c%11sc%10c(CCCCCCCC)c(C=c6c(=O)c5cc8c(cc5c6=C(C#N)C#N)C9C7/C=C\C(C7)C89)sc%10c%11n(CC(CC)CCCC)c%12c%13n(CC(CC)CCCC)c%14%15 | c1cc2c(s1)c(c1c(c2c2ccc(s2)C[C@@H](CC)CCCC)sc(c1)c1ccc(s1)c1sc(c2c1C(=O)c1c(C2=O)c(sc1C[C@@H](CC)CCCC)C[C@H](CC)CCCC)c1cccs1)c1ccc(s1)C[C@@H](CC)CCCC | 0.86 | 26.97 | 72.27 | 16.82 | -5.48 | -3.78 | 1.7 | 950 | 1.31 | -5.34 | -3.51 | 1.83 | 700 | 1.77
CCCCCCCCCCCc3c(C=c2c(=O)c1cc(Cl)c(Cl)cc1c2=C(C#N)C#N)sc%12c3sc%13c%11c4nsnc4c%10c9sc8c(CCCCCCCCCCC)c(C=c7c(=O)c6cc5sc(Cl)cc5cc6c7=C(C#N)C#N)sc8c9n(CC(CCCC)CCCCCC)c%10c%11n(CC(CCCC)CCCCCC)c%12%13 | c1cc2c(s1)c(c1c(c2c2ccc(s2)C[C@@H](CC)CCCC)sc(c1)c1ccc(s1)c1sc(c2c1C(=O)c1c(C2=O)c(sc1C[C@@H](CC)CCCC)C[C@H](CC)CCCC)c1cccs1)c1ccc(s1)C[C@@H](CC)CCCC | 0.79 | 25.22 | 73.37 | 14.69 | -5.56 | -3.99 | 1.57 | 902 | 1.37 | -5.38 | -3.45 | 1.93 | 700 | 1.77
CCCCCCCCCCCc3c(C=c2c(=O)c1cc(Cl)c(Cl)cc1c2=C(C#N)C#N)sc%12c3sc%13c%11c4nsnc4c%10c9sc8c(CCCCCCCCCCC)c(C=c7c(=O)c6cc5sccc5cc6c7=C(C#N)C#N)sc8c9n(CC(CCCC)CCCCCC)c%10c%11n(CC(CCCC)CCCCCC)c%12%13 | c1cc2c(s1)c(c1c(c2c2ccc(s2)C[C@@H](CC)CCCC)sc(c1)c1ccc(s1)c1sc(c2c1C(=O)c1c(C2=O)c(sc1C[C@@H](CC)CCCC)C[C@H](CC)CCCC)c1cccs1)c1ccc(s1)C[C@@H](CC)CCCC | 0.86 | 25.63 | 69.37 | 15.37 | -5.52 | -3.93 | 1.59 | 900 | 1.37 | -5.38 | -3.45 | 1.93 | 700 | 1.77
CCCCCCc%15ccc(C%14(c1ccc(CCCCCC)cc1)Cc9cc8/C5=C(C4SC(C=c3c(=O)c2ccccc2c3=C(C#N)C#N)CC4S5)\C(c6ccc(CCCCCC)cc6)(c7ccc(CCCCCC)cc7)c8cc9c%13sc%12cc(C=c%11c(=O)c%10ccccc%10c%11=C(C#N)C#N)sc%12c%13%14)cc%15 | c1cc2c(s1)c(c1c(c2c2ccc(s2)C[C@@H](CC)CCCC)sc(c1)c1ccc(s1)c1sc(c2c1C(=O)c1c(C2=O)c(sc1C[C@@H](CC)CCCC)C[C@H](CC)CCCC)c1cccs1)c1ccc(s1)C[C@@H](CC)CCCC | 0.9 | 16.81 | 74.2 | 11.21 | -5.68 | -4.06 | 1.62 | 800 | 1.55 | -5.28 | -3.48 | 1.8 | 700 | 1.77
CCc1ccc(C2(c3ccc(CC)cc3)c3cc4c(cc3-c3sc5cc(/C=C6\C(=O)c7ccc(C)cc7C6=C(C#N)C#N)sc5c32)C(c2ccc(CC)cc2)(c2ccc(CC)cc2)c2c-4sc3cc(/C=C4\C(=O)c5ccc(C)cc5C4=C(C#N)C#N)sc23)cc1 | c1cc2c(s1)c(c1c(c2c2ccc(s2)C[C@@H](CC)CCCC)sc(c1)c1ccc(s1)c1sc(c2c1C(=O)c1c(C2=O)c(sc1C[C@@H](CC)CCCC)C[C@H](CC)CCCC)c1cccs1)c1ccc(s1)C[C@@H](CC)CCCC | 0.94 | 17.44 | 74 | 12.05 | -5.58 | -3.98 | 1.6 | 795 | 1.56 | -5.33 | -3.53 | 1.8 | 700 | 1.77
CCc1ccc(C2(c3ccc(CC)cc3)c3cc4c(cc3-c3sc5cc(/C=C6\C(=O)c7cc(C)c(C)cc7C6=C(C#N)C#N)sc5c32)C(c2ccc(CC)cc2)(c2ccc(CC)cc2)c2c-4sc3cc(/C=C4\C(=O)c5cc(C)c(C)cc5C4=C(C#N)C#N)sc23)cc1 | c1cc2c(s1)c(c1c(c2c2ccc(s2)C[C@@H](CC)CCCC)sc(c1)c1ccc(s1)c1sc(c2c1C(=O)c1c(C2=O)c(sc1C[C@@H](CC)CCCC)C[C@H](CC)CCCC)c1cccs1)c1ccc(s1)C[C@@H](CC)CCCC | 0.97 | 16.48 | 71 | 12.5 | -5.56 | -3.96 | 1.6 | 780 | 1.59 | -5.33 | -3.53 | 1.8 | 700 | 1.77
CCC1(CC)c2cc(-c3ccc(/C=C4\C(=O)c5ccccc5C4=C(C#N)C#N)s3)ccc2-c2ccc(-c3ccc(/C=C4\C(=O)c5ccccc5C4=C(C#N)C#N)s3)cc21 | c1cc2c(s1)c(c1c(c2c2ccc(s2)C[C@@H](CC)CCCC)sc(c1)c1ccc(s1)c1sc(c2c1C(=O)c1c(C2=O)c(sc1C[C@@H](CC)CCCC)C[C@H](CC)CCCC)c1cccs1)c1ccc(s1)C[C@@H](CC)CCCC | 0.93 | 10.3 | 59 | 5.93 | -5.67 | -3.79 | 1.88 | 681 | 1.82 | -5.33 | -2.92 | 2.41 | 700 | 1.77
CCC1(CC)c2cc3c(cc2-c2cc4c(cc21)-c1sc(/C=C2\C(=O)c5ccccc5C2=C(C#N)C#N)cc1C4(CC)CC)C(CC)(CC)c1cc(/C=C2\C(=O)c4ccccc4C2=C(C#N)C#N)sc1-3 | c1cc2c(s1)c(c1c(c2c2ccc(s2)C[C@@H](CC)CCCC)sc(c1)c1ccc(s1)c1sc(c2c1C(=O)c1c(C2=O)c(sc1C[C@@H](CC)CCCC)C[C@H](CC)CCCC)c1cccs1)c1ccc(s1)C[C@@H](CC)CCCC | 0.94 | 15.81 | 66 | 10.06 | -5.43 | -3.71 | 1.72 | 761 | 1.63 | -5.33 | -2.92 | 2.41 | 700 | 1.77
CCCCCCc%15ccc(C%14(c1ccc(CCCCCC)cc1)Cc9cc8/C5=C(C4SC(C=c3c(=O)c2ccccc2c3=C(C#N)C#N)CC4S5)\C(c6ccc(CCCCCC)cc6)(c7ccc(CCCCCC)cc7)c8cc9c%13sc%12cc(C=c%11c(=O)c%10ccccc%10c%11=C(C#N)C#N)sc%12c%13%14)cc%15 | c1cc2c(s1)c(c1c(c2c2ccc(s2)C[C@@H](CC)CCCC)sc(c1)c1ccc(s1)c1sc(c2c1C(=O)c1c(C2=O)c(sc1C[C@@H](CC)CCCC)C[C@H](CC)CCCC)c1cccs1)c1ccc(s1)C[C@@H](CC)CCCC | 0.93 | 17 | 67 | 10.6 | -5.5 | -3.9 | 1.6 | 800 | 1.55 | -5.28 | -3.48 | 1.8 | 700 | 1.77
CCCCCCCCCc1c(C=C2C(=O)c3cc(Cl)c(Cl)cc3C2=C(C#N)C#N)sc2c1sc1c3c4nsnc4c4c5sc6c(CCCCCCCCC)c(C=C7C(=O)c8cc(Cl)c(Cl)cc8C7=C(C#N)C#N)sc6c5n(CC(CCCC)CCCCCC)c4c3n(CC(CCCC)CCCCCC)c21 | c1cc2c(s1)c(c1c(c2c2ccc(s2)C[C@@H](CC)CCCC)sc(c1)c1ccc(s1)c1sc(c2c1C(=O)c1c(C2=O)c(sc1C[C@@H](CC)CCCC)C[C@H](CC)CCCC)c1cccs1)c1ccc(s1)C[C@@H](CC)CCCC | 1.01 | 15.9 | 71 | 11.4 | -5.47 | -3.76 | 1.71 | 742 | 1.67 | -5.28 | -3.48 | 1.8 | 700 | 1.77
CCCCCCc%15ccc(C7(c1ccc(CCCCCC)cc1)c2cc%13c(cc2c6sc(c5sc(C=c4c(=O)c3cc(Cl)c(Cl)cc3c4=C(C#N)C#N)cc5OCC(CC)CCCC)cc67)C(c8ccc(CCCCCC)cc8)(c9ccc(CCCCCC)cc9)c%14cc(c%12sc(C=c%11c(=O)c%10ccc(Cl)c(Cl)c%10c%11=C(C#N)C#N)cc%12OCC(CC)CCCC)sc%13%14)cc%15 | CCc1ccc(-c2c3cc(-c4ccc(-c5sc(-c6ccc(-c7cc8c(-c9ccc(CC)s9)c9sc(-c%10ccc(-c%11sc(-c%12ccc(-c%13cc%14c(-c%15ccc(CC)s%15)c%15sc(-c%16ccc(-c%17sc(-c%18cccs%18)c%18c%17C(=O)c%17c(CC)sc(CC)c%17C%18=O)s%16)cc%15c(-c%15ccc(CC)s%15)c%14s%13)s%12)c%12c%11C(=O)c%11c(CC)sc(CC)c%11C%12=O)s%10)cc9c(-c9ccc(CC)s9)c8s7)s6)c6c5C(=O)c5c(CC)sc(CC)c5C6=O)s4)sc3c(-c3ccc(CC)s3)c3ccsc23)s1 | 0.74 | 20.8 | 62.5 | 9.67 | -5.66 | -4.23 | 1.43 | 1010 | 1.23 | -5.28 | -3.48 | 1.8 | 700 | 1.77
CCC1(CC)c2cc3c(cc2-c2sc(/C=C4\C(=O)c5ccc(C)cc5C4=C(C#N)C#N)cc21)C(CC)(CC)c1cc(/C=C2\C(=O)c4ccc(C)cc4C2=C(C#N)C#N)sc1-3 | c1cc2c(s1)c(c1c(c2c2ccc(s2)C[C@@H](CC)CCCC)sc(c1)c1ccc(s1)c1sc(c2c1C(=O)c1c(C2=O)c(sc1C[C@@H](CC)CCCC)C[C@H](CC)CCCC)c1cccs1)c1ccc(s1)C[C@@H](CC)CCCC | 0.86 | 15.64 | 72.3 | 9.68 | -5.73 | -3.85 | 1.88 | 756 | 1.64 | -5.33 | -3.53 | 1.8 | 700 | 1.77
CCc1ccc(C2(CC)c3cc4c(cc3-c3sc(/C=C5\C(=O)c6ccc(C)cc6C5=C(C#N)C#N)cc32)C(CC)(c2ccc(CC)cc2)c2cc(/C=C3\C(=O)c5ccc(C)cc5C3=C(C#N)C#N)sc2-4)cc1 | c1cc2c(s1)c(c1c(c2c2ccc(s2)C[C@@H](CC)CCCC)sc(c1)c1ccc(s1)c1sc(c2c1C(=O)c1c(C2=O)c(sc1C[C@@H](CC)CCCC)C[C@H](CC)CCCC)c1cccs1)c1ccc(s1)C[C@@H](CC)CCCC | 0.88 | 16.18 | 71.1 | 10.12 | -5.77 | -3.87 | 1.9 | 747 | 1.66 | -5.33 | -3.53 | 1.8 | 700 | 1.77
CCc1ccc(C2(c3ccc(CC)cc3)c3cc4c(cc3-c3sc(/C=C5\C(=O)c6ccc(C)cc6C5=C(C#N)C#N)cc32)C(c2ccc(CC)cc2)(c2ccc(CC)cc2)c2cc(/C=C3\C(=O)c5ccc(C)cc5C3=C(C#N)C#N)sc2-4)cc1 | c1cc2c(s1)c(c1c(c2c2ccc(s2)C[C@@H](CC)CCCC)sc(c1)c1ccc(s1)c1sc(c2c1C(=O)c1c(C2=O)c(sc1C[C@@H](CC)CCCC)C[C@H](CC)CCCC)c1cccs1)c1ccc(s1)C[C@@H](CC)CCCC | 0.89 | 13.3 | 53.9 | 6.42 | -5.8 | -3.84 | 1.96 | 717 | 1.73 | -5.33 | -3.53 | 1.8 | 700 | 1.77
CCOc1ccc2c(c1)-c1cc(OCC)ccc1C21c2cc(-c3ccc(/C=c4\sc(=C(C#N)C#N)n(CC)c4=O)c4nsnc34)ccc2-c2ccc(-c3ccc(/C=c4/sc(=C(C#N)C#N)n(CC)c4=O)c4nsnc34)cc21 | c1cc2c(s1)c(c1c(c2c2ccc(s2)C[C@@H](CC)CCCC)sc(c1)c1ccc(s1)c1sc(c2c1C(=O)c1c(C2=O)c(sc1C[C@@H](CC)CCCC)C[C@H](CC)CCCC)c1cccs1)c1ccc(s1)C[C@@H](CC)CCCC | 0.97 | 13.65 | 70.9 | 9.39 | -5.93 | -3.86 | 2.07 | 600 | 2.07 | -5.33 | -2.92 | 2.41 | 700 | 1.77
CCc1ccc(C2(c3ccc(CC)cc3)c3cc(/C=C4\C(=O)c5ccc(F)cc5C4=C(C#N)C#N)sc3-c3sc4c(CC)c5c6c(sc5c(CC)c4c32)-c2sc(/C=C3\C(=O)c4ccc(F)cc4C3=C(C#N)C#N)cc2C6(c2ccc(CC)cc2)c2ccc(CC)cc2)cc1 | c1cc2c(s1)c(c1c(c2c2ccc(s2)C[C@@H](CC)CCCC)sc(c1)c1ccc(s1)c1sc(c2c1C(=O)c1c(C2=O)c(sc1C[C@@H](CC)CCCC)C[C@H](CC)CCCC)c1cccs1)c1ccc(s1)C[C@@H](CC)CCCC | 0.84 | 20.33 | 71 | 12.12 | -5.36 | -3.89 | 1.47 | 853 | 1.45 | -5.26 | -3.48 | 1.78 | 700 | 1.77
CCc1ccc(C2(c3ccc(CC)cc3)c3cc(/C=C4\C(=O)c5ccccc5C4=C(C#N)C#N)sc3-c3sc4cc5c6c(sc5cc4c32)-c2sc(/C=C3\C(=O)c4ccccc4C3=C(C#N)C#N)cc2C6(c2ccc(CC)cc2)c2ccc(CC)cc2)cc1 | c1cc2c(s1)c(c1c(c2c2ccc(s2)C[C@@H](CC)CCCC)sc(c1)c1ccc(s1)c1sc(c2c1C(=O)c1c(C2=O)c(sc1C[C@@H](CC)CCCC)C[C@H](CC)CCCC)c1cccs1)c1ccc(s1)C[C@@H](CC)CCCC | 0.868 | 17.85 | 67.2 | 10.42 | -5.4 | -3.83 | 1.57 | 800 | 1.55 | -5.26 | -3.48 | 1.78 | 700 | 1.77
CCC1(CC)c2cc(/C=C3\C(=O)c4ccccc4C3=C(C#N)C#N)sc2-c2sc(-c3cc(F)c(-c4cc5c(s4)-c4sc(/C=C6\C(=O)c7ccccc7C6=C(C#N)C#N)cc4C5(CC)CC)cc3F)cc21 | c1cc2c(s1)c(c1c(c2c2ccc(s2)C[C@@H](CC)CCCC)sc(c1)c1ccc(s1)c1sc(c2c1C(=O)c1c(C2=O)c(sc1C[C@@H](CC)CCCC)C[C@H](CC)CCCC)c1cccs1)c1ccc(s1)C[C@@H](CC)CCCC | 0.85 | 15.86 | 68 | 9.1 | -5.49 | -3.77 | 1.72 | 781 | 1.59 | -5.33 | -3.53 | 1.8 | 700 | 1.77
CCC1(CC)c2cc(/C=C3\C(=O)c4ccccc4C3=C(C#N)C#N)sc2-c2sc(-c3cc(F)c(-c4cc5c(s4)-c4sc(/C=C6\C(=O)c7ccccc7C6=C(C#N)C#N)cc4C5(CC)CC)cc3F)cc21 | c1cc2c(s1)c(c1c(c2c2ccc(s2)C[C@@H](CC)CCCC)sc(c1)c1ccc(s1)c1sc(c2c1C(=O)c1c(C2=O)c(sc1C[C@@H](CC)CCCC)C[C@H](CC)CCCC)c1cccs1)c1ccc(s1)C[C@@H](CC)CCCC | 0.88 | 15.35 | 70 | 9.6 | -5.49 | -3.77 | 1.72 | 781 | 1.59 | -5.33 | -3.53 | 1.8 | 700 | 1.77
CCC1(CC)c2cc(/C=C3\C(=O)c4ccccc4C3=C(C#N)C#N)sc2-c2sc(-c3cc(F)c(-c4cc5c(s4)-c4sc(/C=C6\C(=O)c7ccccc7C6=C(C#N)C#N)cc4C5(CC)CC)cc3F)cc21 | c1cc2c(s1)c(c1c(c2c2ccc(s2)C[C@@H](CC)CCCC)sc(c1)c1ccc(s1)c1sc(c2c1C(=O)c1c(C2=O)c(sc1C[C@@H](CC)CCCC)C[C@H](CC)CCCC)c1cccs1)c1ccc(s1)C[C@@H](CC)CCCC | 0.91 | 15.66 | 72 | 10.14 | -5.49 | -3.77 | 1.72 | 781 | 1.59 | -5.33 | -3.53 | 1.8 | 700 | 1.77
CCC1(CC)c2cc(/C=C3\C(=O)c4ccccc4C3=C(C#N)C#N)sc2-c2sc(-c3cc(F)c(-c4cc5c(s4)-c4sc(/C=C6\C(=O)c7ccccc7C6=C(C#N)C#N)cc4C5(CC)CC)cc3F)cc21 | c1cc2c(s1)c(c1c(c2c2ccc(s2)C[C@@H](CC)CCCC)sc(c1)c1ccc(s1)c1sc(c2c1C(=O)c1c(C2=O)c(sc1C[C@@H](CC)CCCC)C[C@H](CC)CCCC)c1cccs1)c1ccc(s1)C[C@@H](CC)CCCC | 0.92 | 14.22 | 48 | 6.21 | -5.49 | -3.77 | 1.72 | 781 | 1.59 | -5.33 | -3.53 | 1.8 | 700 | 1.77
CCC1(CC)c2cc(/C=C3\C(=O)c4ccccc4C3=C(C#N)C#N)sc2-c2sc(-c3cc(F)c(-c4cc5c(s4)-c4sc(/C=C6\C(=O)c7ccccc7C6=C(C#N)C#N)cc4C5(CC)CC)cc3F)cc21 | c1cc2c(s1)c(c1c(c2c2ccc(s2)C[C@@H](CC)CCCC)sc(c1)c1ccc(s1)c1sc(c2c1C(=O)c1c(C2=O)c(sc1C[C@@H](CC)CCCC)C[C@H](CC)CCCC)c1cccs1)c1ccc(s1)C[C@@H](CC)CCCC | 0.95 | 13.38 | 63 | 8.1 | -5.49 | -3.77 | 1.72 | 781 | 1.59 | -5.33 | -3.53 | 1.8 | 700 | 1.77
CCC1(CC)c2cc3c(cc2-c2sc4cc(/C=C5\C(=O)c6ccccc6C5=C(C#N)C#N)sc4c21)C(CC)(CC)c1c-3sc2cc(/C=C3\C(=O)c4ccccc4C3=C(C#N)C#N)sc12 | c1cc2c(s1)c(c1c(c2c2ccc(s2)C[C@@H](CC)CCCC)sc(c1)c1ccc(s1)c1sc(c2c1C(=O)c1c(C2=O)c(sc1C[C@@H](CC)CCCC)C[C@H](CC)CCCC)c1cccs1)c1ccc(s1)C[C@@H](CC)CCCC | 0.87 | 19.7 | 73 | 12.41 | -5.63 | -3.91 | 1.72 | 800 | 1.55 | -5.33 | -3.29 | 2.04 | 682 | 1.82
CCCCCCc%15ccc(C%14(c1ccc(CCCCCC)cc1)Cc9cc8/C5=C(C4SC(C=c3c(=O)c2ccccc2c3=C(C#N)C#N)CC4S5)\C(c6ccc(CCCCCC)cc6)(c7ccc(CCCCCC)cc7)c8cc9c%13sc%12cc(C=c%11c(=O)c%10ccccc%10c%11=C(C#N)C#N)sc%12c%13%14)cc%15 | c1cc2c(s1)c(c1c(c2c2ccc(s2)C[C@@H](CC)CCCC)sc(c1)c1ccc(s1)c1sc(c2c1C(=O)c1c(C2=O)c(sc1C[C@@H](CC)CCCC)C[C@H](CC)CCCC)c1cccs1)c1ccc(s1)C[C@@H](CC)CCCC | 0.89 | 17 | 66 | 10 | -5.64 | -3.92 | 1.72 | 768 | 1.61 | -5.47 | -3.46 | 2.01 | 682 | 1.82
CCc1ccc(C2(c3ccc(CC)cc3)c3cc4c(cc3-c3sc5c6sc(/C=C7\C(=O)c8cc(F)c(F)cc8C7=C(C#N)C#N)cc6n(CC)c5c32)C(c2ccc(CC)cc2)(c2ccc(CC)cc2)c2c-4sc3c4sc(/C=C5\C(=O)c6cc(F)c(F)cc6C5=C(C#N)C#N)cc4n(CC)c23)cc1 | c1cc2c(s1)c(c1c(c2c2ccc(s2)C[C@@H](CC)CCCC)sc(c1)c1ccc(s1)c1sc(c2c1C(=O)c1c(C2=O)c(sc1C[C@@H](CC)CCCC)C[C@H](CC)CCCC)c1cccs1)c1ccc(s1)C[C@@H](CC)CCCC | 0.85 | 21.61 | 71.5 | 13.13 | -5.42 | -3.94 | 1.48 | 900 | 1.38 | -5.33 | -2.92 | 2.41 | 700 | 1.77
CCc1ccc(C2(c3ccc(CC)cc3)c3cc4c(cc3-c3sc5c6sc(/C=C7\C(=O)c8ccccc8C7=C(C#N)C#N)cc6n(CC)c5c32)C(c2ccc(CC)cc2)(c2ccc(CC)cc2)c2c-4sc3c4sc(/C=C5\C(=O)c6ccccc6C5=C(C#N)C#N)cc4n(CC)c23)cc1 | c1cc2c(s1)c(c1c(c2c2ccc(s2)C[C@@H](CC)CCCC)sc(c1)c1ccc(s1)c1sc(c2c1C(=O)c1c(C2=O)c(sc1C[C@@H](CC)CCCC)C[C@H](CC)CCCC)c1cccs1)c1ccc(s1)C[C@@H](CC)CCCC | 0.96 | 8.55 | 52.5 | 4.31 | -5.36 | -3.82 | 1.54 | 850 | 1.46 | -5.33 | -2.92 | 2.41 | 700 | 1.77
CCC1(CC)c2cc3c(cc2-c2cc4c(cc21)-c1sc(/C=C2\C(=O)c5cc(C)ccc5C2=C(C#N)C#N)cc1C4(CC)CC)C(CC)(CC)c1cc(/C=C2\C(=O)c4cc(C)ccc4C2=C(C#N)C#N)sc1-3 | c1cc2c(s1)c(c1c(c2c2ccc(s2)C[C@@H](CC)CCCC)sc(c1)c1ccc(s1)c1sc(c2c1C(=O)c1c(C2=O)c(sc1C[C@@H](CC)CCCC)C[C@H](CC)CCCC)c1cccs1)c1ccc(s1)C[C@@H](CC)CCCC | 0.94 | 15.81 | 66 | 10.06 | -5.42 | -3.7 | 1.72 | 761 | 1.63 | -5.33 | -3.53 | 1.8 | 700 | 1.77
CCC1(CC)c2cc3c(cc2-c2cc4c(cc21)-c1sc(/C=C2\C(=O)c5cc(C)ccc5C2=C(C#N)C#N)cc1C4(CC)CC)C(CC)(CC)c1cc(/C=C2\C(=O)c4cc(C)ccc4C2=C(C#N)C#N)sc1-3 | c1cc2c(s1)c(c1c(c2c2ccc(s2)C[C@@H](CC)CCCC)sc(c1)c1ccc(s1)c1sc(c2c1C(=O)c1c(C2=O)c(sc1C[C@@H](CC)CCCC)C[C@H](CC)CCCC)c1cccs1)c1ccc(s1)C[C@@H](CC)CCCC | 0.98 | 14.56 | 71 | 10.08 | -5.43 | -3.71 | 1.72 | 752 | 1.65 | -5.33 | -3.53 | 1.8 | 700 | 1.77
CCCCCC(CCCC)c%16ccc(C7(c1ccc(C(CCCC)CCCCC)cc1)/C%10=C(c6cc5Cc4cc(C=c3c(=O)c2ccc(F)cc2c3=C(C#N)C#N)sc4c5cc67)/C(c8ccc(C(CCCC)CCCCC)cc8)(c9ccc(C(CCCC)CCCCC)cc9)c%11cc%14c(cc%10%11)CC%15/C=C(C=c%13c(=O)c%12cc(F)ccc%12c%13=C(C#N)C#N)\SC%14%15)cc%16 | c1cc2c(s1)c(c1c(c2c2ccc(s2)C[C@@H](CC)CCCC)sc(c1)c1ccc(s1)c1sc(c2c1C(=O)c1c(C2=O)c(sc1C[C@@H](CC)CCCC)C[C@H](CC)CCCC)c1cccs1)c1ccc(s1)C[C@@H](CC)CCCC | 0.89 | 19.8 | 74.04 | 13.03 | -5.59 | -3.74 | 1.85 | 811 | 1.53 | -5.38 | -3.57 | 1.81 | 700 | 1.77
CCc1c(/C=C2\C(=O)c3ccccc3C2=C(C#N)C#N)sc2c1sc1c3c4nsnc4c4c5sc6c(CC)c(/C=C7\C(=O)c8ccccc8C7=C(C#N)C#N)sc6c5n(CC)c4c3n(CC)c21 | c1cc2c(s1)c(c1c(c2c2ccc(s2)C[C@@H](CC)CCCC)sc(c1)c1ccc(s1)c1sc(c2c1C(=O)c1c(C2=O)c(sc1C[C@@H](CC)CCCC)C[C@H](CC)CCCC)c1cccs1)c1ccc(s1)C[C@@H](CC)CCCC | 0.88 | 22.8 | 70.2 | 14.1 | -5.55 | -3.87 | 1.68 | 900 | 1.38 | -5.38 | -3.5 | 1.88 | 682 | 1.82
C(=C1C(=C(C#N)C#N)c2c(C1=O)cccc2)c1cc2c(s1)c1c(C2(CCCCCC)CCCCCC)cc2c(c1)C(c1c2sc(c1)C=C1C(=C(C#N)C#N)c2c(C1=O)cccc2)(CCCCCC)CCCCCC | c1cc2c(s1)c(c1c(c2c2ccc(s2)C[C@@H](CC)CCCC)sc(c1)c1ccc(s1)c1sc(c2c1C(=O)c1c(C2=O)c(sc1C[C@@H](CC)CCCC)C[C@H](CC)CCCC)c1cccs1)c1ccc(s1)C[C@@H](CC)CCCC | 0.804 | 17.39 | 71.72 | 10.03 | -5.7 | -3.92 | 1.78 | 761 | 1.63 | -5.28 | -3.48 | 1.8 | 700 | 1.77
C(=C1C(=C(C#N)C#N)c2c(C1=O)cccc2)c1cc2c(s1)c1c(C2(CCCCCC)CCCCCC)cc2c(c1)C(c1c2sc(c1)C=C1C(=C(C#N)C#N)c2c(C1=O)cccc2)(CCCCCC)CCCCCC | c1cc2c(s1)c(c1c(c2c2ccc(s2)C[C@@H](CC)CCCC)sc(c1)c1ccc(s1)c1sc(c2c1C(=O)c1c(C2=O)c(sc1C[C@@H](CC)CCCC)C[C@H](CC)CCCC)c1cccs1)c1ccc(s1)C[C@@H](CC)CCCC | 0.819 | 17.27 | 73.6 | 10.41 | -5.7 | -3.92 | 1.78 | 761 | 1.63 | -5.28 | -3.48 | 1.8 | 700 | 1.77
N#CC(C#N)=c%12c(=Cc1cc3c(s1)c2cc9c(cc2[C@@]3(CCCCc4ccccc4)CCCCc5ccccc5)c8sc(C=c7c(=O)c6ccccc6c7=C(C#N)C#N)cc8[C@]9(CCCCc%10ccccc%10)CCCCc%11ccccc%11)c(=O)c%13ccccc%12%13 | c1cc2c(s1)c(c1c(c2c2ccc(s2)C[C@@H](CC)CCCC)sc(c1)c1ccc(s1)c1sc(c2c1C(=O)c1c(C2=O)c(sc1C[C@@H](CC)CCCC)C[C@H](CC)CCCC)c1cccs1)c1ccc(s1)C[C@@H](CC)CCCC | 0.822 | 18.08 | 77.42 | 11.5 | -5.7 | -3.93 | 1.77 | 766 | 1.62 | -5.28 | -3.48 | 1.8 | 700 | 1.77
C(=C1C(=C(C#N)C#N)c2c(C1=O)cccc2)c1cc2c(s1)c1c(C2(CCCCCC)CCCCCC)cc2c(c1)C(c1c2sc(c1)C=C1C(=C(C#N)C#N)c2c(C1=O)cccc2)(CCCCCC)CCCCCC | c1cc2c(s1)c(c1c(c2c2ccc(s2)C[C@@H](CC)CCCC)sc(c1)c1ccc(s1)c1sc(c2c1C(=O)c1c(C2=O)c(sc1C[C@@H](CC)CCCC)C[C@H](CC)CCCC)c1cccs1)c1ccc(s1)C[C@@H](CC)CCCC | 0.869 | 12.2 | 57.9 | 6.14 | -5.72 | -3.86 | 1.86 | 725 | 1.71 | -5.28 | -3.48 | 1.8 | 700 | 1.77
CCn1nc2c(n1)c1c3sc4cc(/C=C5\C(=O)c6cc(F)c(F)cc6C5=C(C#N)C#N)sc4c3n(CC)c1c1c2c2sc3cc(/C=C4\C(=O)c5cc(F)c(F)cc5C4=C(C#N)C#N)sc3c2n1CC | c1cc2c(s1)c(c1c(c2c2ccc(s2)C[C@@H](CC)CCCC)sc(c1)c1ccc(s1)c1sc(c2c1C(=O)c1c(C2=O)c(sc1C[C@@H](CC)CCCC)C[C@H](CC)CCCC)c1cccs1)c1ccc(s1)C[C@@H](CC)CCCC | 0.74 | 22.7 | 57.4 | 9.9 | -5.56 | -4.11 | 1.45 | 953 | 1.31 | -5.39 | -3.48 | 1.91 | 682 | 1.82
CCCCCCCCCCCc3c(C=c2c(=O)c1cc(F)c(F)cc1c2=C(C#N)C#N)sc4c5c(sc34)c6c(CN5CC(CC)CCCC)c%12c(c7nsnc67)c%11sc%10c(CCCCCCCCCCC)c(C=c9c(=O)c8cc(CF)c(F)cc8c9=C(C#N)C#N)sc%10c%11n%12CC(CC)CCCC | c1cc2c(s1)c(c1c(c2c2ccc(s2)C[C@@H](CC)CCCC)sc(c1)c1ccc(s1)c1sc(c2c1C(=O)c1c(C2=O)c(sc1C[C@@H](CC)CCCC)C[C@H](CC)CCCC)c1cccs1)c1ccc(s1)C[C@@H](CC)CCCC | 0.84 | 24.7 | 62.1 | 11.12 | -5.56 | -4.11 | 1.45 | 910 | 1.36 | -5.39 | -3.48 | 1.91 | 682 | 1.82
CCc1c(/C=C2\C(=O)c3ccccc3C2=C(C#N)C#N)sc2c1sc1c3c4nsnc4c4c5sc6c(CC)c(/C=C7\C(=O)c8ccccc8C7=C(C#N)C#N)sc6c5n(CC)c4c3n(CC)c21 | c1cc2c(s1)c(c1c(c2c2ccc(s2)C[C@@H](CC)CCCC)sc(c1)c1ccc(s1)c1sc(c2c1C(=O)c1c(C2=O)c(sc1C[C@@H](CC)CCCC)C[C@H](CC)CCCC)c1cccs1)c1ccc(s1)C[C@@H](CC)CCCC | 0.87 | 22.7 | 70.2 | 14 | -5.56 | -4.11 | 1.45 | 900 | 1.38 | -5.39 | -3.48 | 1.91 | 682 | 1.82
CCn1nc2c(n1)c1c3sc4cc(/C=C5/C(=O)c6ccccc6C5=C(C#N)C#N)sc4c3n(CC)c1c1c2c2sc3cc(/C=C4\C(=O)c5ccccc5C4=C(C#N)C#N)sc3c2n1CC | c1cc2c(s1)c(c1c(c2c2ccc(s2)C[C@@H](CC)CCCC)sc(c1)c1ccc(s1)c1sc(c2c1C(=O)c1c(C2=O)c(sc1C[C@@H](CC)CCCC)C[C@H](CC)CCCC)c1cccs1)c1ccc(s1)C[C@@H](CC)CCCC | 0.88 | 21.4 | 69.5 | 13.4 | -5.45 | -3.95 | 1.5 | 910 | 1.36 | -5.39 | -3.48 | 1.91 | 682 | 1.82
CCCCCCc%15ccc(C%14(c1ccc(CCCCCC)cc1)c9cc8c5sc4cc(C=c3c(=O)c2cc(Cl)c(Cl)cc2c3=C(C#N)C#N)sc4c5C(c6ccc(CCCCCC)cc6)(c7ccc(CCCCCC)cc7)c8cc9c%13sc%12cc(C=c%11c(=O)c%10cc(Cl)c(Cl)cc%10c%11=C(C#N)C#N)sc%12c%13%14)cc%15 | c1cc2c(s1)c(c1c(c2c2ccc(s2)C[C@@H](CC)CCCC)sc(c1)c1ccc(s1)c1sc(c2c1C(=O)c1c(C2=O)c(sc1C[C@@H](CC)CCCC)C[C@H](CC)CCCC)c1cccs1)c1ccc(s1)C[C@@H](CC)CCCC | 0.57 | 20 | 67.3 | 7.67 | -5.75 | -4.09 | 1.66 | 840 | 1.48 | -5.39 | -3.48 | 1.91 | 682 | 1.82
CCCCCCCCCc1c(C=C2C(=O)c3cc(Cl)c(Cl)cc3C2=C(C#N)C#N)sc2c1sc1c3c4nsnc4c4c5sc6c(CCCCCCCCC)c(C=C7C(=O)c8cc(Cl)c(Cl)cc8C7=C(C#N)C#N)sc6c5n(CC(CCCC)CCCCCC)c4c3n(CC(CCCC)CCCCCC)c21 | c1cc2c(s1)c(c1c(c2c2ccc(s2)C[C@@H](CC)CCCC)sc(c1)c1ccc(s1)c1sc(c2c1C(=O)c1c(C2=O)c(sc1C[C@@H](CC)CCCC)C[C@H](CC)CCCC)c1cccs1)c1ccc(s1)C[C@@H](CC)CCCC | 0.709 | 26.1 | 72.6 | 13.5 | -5.64 | -4.07 | 1.57 | 900 | 1.38 | -5.39 | -3.48 | 1.91 | 682 | 1.82
c1(cc2c(cc1F)C(=O)C(=Cc1cc3c(s1)c1c(s3)c3c(C1(c1ccc(cc1)CCCCCC)c1ccc(cc1)CCCCCC)cc1c(c3)C(c3c1sc1c3sc(c1)C=C1C(=O)c3c(C1=C(C#N)C#N)cc(c(c3)F)F)(c1ccc(cc1)CCCCCC)c1ccc(cc1)CCCCCC)C2=C(C#N)C#N)F | c1cc2c(s1)c(c1c(c2c2ccc(s2)C[C@@H](CC)CCCC)sc(c1)c1ccc(s1)c1sc(c2c1C(=O)c1c(C2=O)c(sc1C[C@@H](CC)CCCC)C[C@H](CC)CCCC)c1cccs1)c1ccc(s1)C[C@@H](CC)CCCC | 0.717 | 20.1 | 68.5 | 9.87 | -5.7 | -3.99 | 1.71 | 800 | 1.55 | -5.39 | -3.48 | 1.91 | 682 | 1.82
CCc1ccc(C2(c3ccc(CC)cc3)c3cc4c(cc3-c3sc5cc(/C=C6\C(=O)c7cc(F)c(F)cc7C6=C(C#N)C#N)sc5c32)C(c2ccc(CC)cc2)(c2ccc(CC)cc2)c2c-4sc3cc(/C=C4\C(=O)c5cc(F)c(F)cc5C4=C(C#N)C#N)sc23)cc1 | c1cc2c(s1)c(c1c(c2c2ccc(s2)C[C@@H](CC)CCCC)sc(c1)c1ccc(s1)c1sc(c2c1C(=O)c1c(C2=O)c(sc1C[C@@H](CC)CCCC)C[C@H](CC)CCCC)c1cccs1)c1ccc(s1)C[C@@H](CC)CCCC | 0.816 | 18.4 | 71.2 | 10.7 | -5.64 | -4.05 | 1.59 | 900 | 1.38 | -5.39 | -3.48 | 1.91 | 682 | 1.82
CCCCCCc%15ccc(C%14(c1ccc(CCCCCC)cc1)Cc9cc8/C5=C(C4SC(C=c3c(=O)c2ccccc2c3=C(C#N)C#N)CC4S5)\C(c6ccc(CCCCCC)cc6)(c7ccc(CCCCCC)cc7)c8cc9c%13sc%12cc(C=c%11c(=O)c%10ccccc%10c%11=C(C#N)C#N)sc%12c%13%14)cc%15 | c1cc2c(s1)c(c1c(c2c2ccc(s2)C[C@@H](CC)CCCC)sc(c1)c1ccc(s1)c1sc(c2c1C(=O)c1c(C2=O)c(sc1C[C@@H](CC)CCCC)C[C@H](CC)CCCC)c1cccs1)c1ccc(s1)C[C@@H](CC)CCCC | 0.905 | 17 | 69.5 | 10.7 | -5.69 | -4.11 | 1.58 | 800 | 1.55 | -5.39 | -3.48 | 1.91 | 682 | 1.82
CCc1ccc(C2(c3ccc(CC)cc3)c3cc4c(cc3-c3sc5cc(/C=C6\C(=O)c7ccc(C)cc7C6=C(C#N)C#N)sc5c32)C(c2ccc(CC)cc2)(c2ccc(CC)cc2)c2c-4sc3cc(/C=C4\C(=O)c5ccc(C)cc5C4=C(C#N)C#N)sc23)cc1 | c1cc2c(s1)c(c1c(c2c2ccc(s2)C[C@@H](CC)CCCC)sc(c1)c1ccc(s1)c1sc(c2c1C(=O)c1c(C2=O)c(sc1C[C@@H](CC)CCCC)C[C@H](CC)CCCC)c1cccs1)c1ccc(s1)C[C@@H](CC)CCCC | 0.942 | 16.3 | 69.1 | 10.6 | -5.58 | -3.98 | 1.6 | 805 | 1.54 | -5.39 | -3.48 | 1.91 | 682 | 1.82
CCCCCCCCCc1c(C=C2C(=O)c3cc(Cl)c(Cl)cc3C2=C(C#N)C#N)sc2c1sc1c3c4nsnc4c4c5sc6c(CCCCCCCCC)c(C=C7C(=O)c8cc(Cl)c(Cl)cc8C7=C(C#N)C#N)sc6c5n(CC(CCCC)CCCCCC)c4c3n(CC(CCCC)CCCCCC)c21 | c1cc2c(s1)c(c1c(c2c2ccc(s2)C[C@@H](CC)CCCC)sc(c1)c1ccc(s1)c1sc(c2c1C(=O)c1c(C2=O)c(sc1C[C@@H](CC)CCCC)C[C@H](CC)CCCC)c1cccs1)c1ccc(s1)C[C@@H](CC)CCCC | 0.986 | 14.7 | 68.4 | 9.91 | -5.47 | -3.76 | 1.71 | 742 | 1.67 | -5.39 | -3.48 | 1.91 | 682 | 1.82
CCCCCCCCc%15ccc(C7(c1ccc(CCCCCC)cc1)c2cc%13c(cc2c6sc(c4c(F)cc(C=c3sc(=C(C#N)C#N)n(CC)c3=O)c5nn(CCCCCCCC)nc45)cc67)C(c8ccc(CCCCCC)cc8)(c9ccc(CCCCCCCC)cc9)c%14cc(c%11c(F)cc(CC%10S/C(=C(C#N)/C#N)N(CC)C%10=O)c%12nn(CCCCCCCC)nc%11%12)sc%13%14)cc%15 | c1cc2c(s1)c(c1c(c2c2ccc(s2)C[C@@H](CC)CCCC)sc(c1)c1ccc(s1)c1sc(c2c1C(=O)c1c(C2=O)c(sc1C[C@@H](CC)CCCC)C[C@H](CC)CCCC)c1cccs1)c1ccc(s1)C[C@@H](CC)CCCC | 1.05 | 12.6 | 67.8 | 8.97 | -5.55 | -3.77 | 1.78 | 696 | 1.78 | -5.39 | -3.48 | 1.91 | 682 | 1.82
CCCCCCc%15ccc(C%14(c1ccc(CCCCCC)cc1)c9cc8c5sc4cc(C=c3c(=O)c2cc(Cl)c(Cl)cc2c3=O)sc4c5C(c6ccc(CCCCCC)cc6)(c7ccc(CCCCCC)cc7)c8cc9c%13sc%12cc(C=c%11c(=O)c%10cc(Cl)c(Cl)cc%10c%11=O)sc%12c%13%14)cc%15 | c1cc2c(s1)c(c1c(c2c2ccc(s2)C[C@@H](CC)CCCC)sc(c1)c1ccc(s1)c1sc(c2c1C(=O)c1c(C2=O)c(sc1C[C@@H](CC)CCCC)C[C@H](CC)CCCC)c1cccs1)c1ccc(s1)C[C@@H](CC)CCCC | 1.06 | 11.8 | 59.4 | 7.43 | -5.72 | -3.83 | 1.89 | 689 | 1.8 | -5.39 | -3.48 | 1.91 | 682 | 1.82
CCc1ccc(C2(c3ccc(CC)cc3)c3cc4c(cc3-c3sc(-c5ccc(/C=c6/sc(=C(C#N)C#N)n(CC)c6=O)c6nn(CC)nc56)cc32)C(c2ccc(CC)cc2)(c2ccc(CC)cc2)c2cc(-c3ccc(/C=c5/sc(=C(C#N)C#N)n(CC)c5=O)c5nn(CC)nc35)sc2-4)cc1 | c1cc2c(s1)c(c1c(c2c2ccc(s2)C[C@@H](CC)CCCC)sc(c1)c1ccc(s1)c1sc(c2c1C(=O)c1c(C2=O)c(sc1C[C@@H](CC)CCCC)C[C@H](CC)CCCC)c1cccs1)c1ccc(s1)C[C@@H](CC)CCCC | 1.12 | 12.2 | 62.8 | 8.58 | -5.34 | -3.28 | 2.06 | 681 | 1.82 | -5.39 | -3.48 | 1.91 | 682 | 1.82
CCc1ccc(C2(c3ccc(CC)cc3)c3cc4c(cc3-c3sc5cc(/C=C6\C(=O)c7ccc(OC)cc7C6=C(C#N)C#N)sc5c32)C(c2ccc(CC)cc2)(c2ccc(CC)cc2)c2c-4sc3cc(/C=C4\C(=O)c5ccc(OC)cc5C4=C(C#N)C#N)sc23)cc1 | c1cc2c(s1)c(c1c(c2c2ccc(s2)C[C@@H](CC)CCCC)sc(c1)c1ccc(s1)c1sc(c2c1C(=O)c1c(C2=O)c(sc1C[C@@H](CC)CCCC)C[C@H](CC)CCCC)c1cccs1)c1ccc(s1)C[C@@H](CC)CCCC | 0.93 | 17.53 | 73 | 11.9 | -5.49 | -3.86 | 1.63 | 780 | 1.59 | -5.38 | -3.5 | 1.88 | 680 | 1.82
CCc1ccc(C2(c3ccc(CC)cc3)c3cc4c(cc3-c3sc5cc(/C=C6\C(=O)c7c(OC)cccc7C6=C(C#N)C#N)sc5c32)C(c2ccc(CC)cc2)(c2ccc(CC)cc2)c2c-4sc3cc(/C=C4\C(=O)c5c(OC)cccc5C4=C(C#N)C#N)sc23)cc1 | c1cc2c(s1)c(c1c(c2c2ccc(s2)C[C@@H](CC)CCCC)sc(c1)c1ccc(s1)c1sc(c2c1C(=O)c1c(C2=O)c(sc1C[C@@H](CC)CCCC)C[C@H](CC)CCCC)c1cccs1)c1ccc(s1)C[C@@H](CC)CCCC | 0.96 | 14.69 | 56 | 7.9 | -5.49 | -3.81 | 1.68 | 763 | 1.63 | -5.38 | -3.5 | 1.88 | 680 | 1.82
CCc1ccc(C2(c3ccc(CC)cc3)c3cc4c(cc3-c3sc5cc(/C=C6\C(=O)c7cc(OC)ccc7C6=C(C#N)C#N)sc5c32)C(c2ccc(CC)cc2)(c2ccc(CC)cc2)c2c-4sc3cc(/C=C4\C(=O)c5cc(OC)ccc5C4=C(C#N)C#N)sc23)cc1 | c1cc2c(s1)c(c1c(c2c2ccc(s2)C[C@@H](CC)CCCC)sc(c1)c1ccc(s1)c1sc(c2c1C(=O)c1c(C2=O)c(sc1C[C@@H](CC)CCCC)C[C@H](CC)CCCC)c1cccs1)c1ccc(s1)C[C@@H](CC)CCCC | 0.97 | 16.38 | 68 | 10.8 | -5.52 | -3.8 | 1.72 | 757 | 1.64 | -5.38 | -3.5 | 1.88 | 680 | 1.82
CCc1ccc(C2(c3ccc(CC)cc3)c3cc4c(cc3-c3sc5cc(/C=C6\C(=O)c7cccc(OC)c7C6=C(C#N)C#N)sc5c32)C(c2ccc(CC)cc2)(c2ccc(CC)cc2)c2c-4sc3cc(/C=C4\C(=O)c5cccc(OC)c5C4=C(C#N)C#N)sc23)cc1 | c1cc2c(s1)c(c1c(c2c2ccc(s2)C[C@@H](CC)CCCC)sc(c1)c1ccc(s1)c1sc(c2c1C(=O)c1c(C2=O)c(sc1C[C@@H](CC)CCCC)C[C@H](CC)CCCC)c1cccs1)c1ccc(s1)C[C@@H](CC)CCCC | 1.01 | 12.31 | 51 | 6.3 | -5.5 | -3.76 | 1.74 | 741 | 1.67 | -5.38 | -3.5 | 1.88 | 680 | 1.82
CCC1(CC)c2cc3c(cc2-c2cc4c(cc21)-c1sc(/C=C2\C(=O)c5ccc(Br)cc5C2=C(C#N)C#N)cc1C4(CC)CC)C(CC)(CC)c1cc(/C=C2\C(=O)c4ccc(Br)cc4C2=C(C#N)C#N)sc1-3 | c1cc2c(s1)c(c1c(c2c2ccc(s2)C[C@@H](CC)CCCC)sc(c1)c1ccc(s1)c1sc(c2c1C(=O)c1c(C2=O)c(sc1C[C@@H](CC)CCCC)C[C@H](CC)CCCC)c1cccs1)c1ccc(s1)C[C@@H](CC)CCCC | 0.87 | 18.22 | 76 | 12.05 | -5.62 | -4.06 | 1.56 | 793 | 1.56 | -5.18 | -3.38 | 1.8 | 682 | 1.82
CCC1(CC)c2cc3c(cc2-c2cc4c(cc21)-c1sc(/C=C2\C(=O)c5ccc(Cl)cc5C2=C(C#N)C#N)cc1C4(CC)CC)C(CC)(CC)c1cc(/C=C2\C(=O)c4ccc(Cl)cc4C2=C(C#N)C#N)sc1-3 | c1cc2c(s1)c(c1c(c2c2ccc(s2)C[C@@H](CC)CCCC)sc(c1)c1ccc(s1)c1sc(c2c1C(=O)c1c(C2=O)c(sc1C[C@@H](CC)CCCC)C[C@H](CC)CCCC)c1cccs1)c1ccc(s1)C[C@@H](CC)CCCC | 0.87 | 17.61 | 75 | 11.47 | -5.62 | -4.04 | 1.58 | 786 | 1.58 | -5.18 | -3.38 | 1.8 | 682 | 1.82
CCC1(CC)c2cc3c(cc2-c2cc4c(cc21)-c1sc(/C=C2\C(=O)c5ccc(F)cc5C2=C(C#N)C#N)cc1C4(CC)CC)C(CC)(CC)c1cc(/C=C2\C(=O)c4ccc(F)cc4C2=C(C#N)C#N)sc1-3 | c1cc2c(s1)c(c1c(c2c2ccc(s2)C[C@@H](CC)CCCC)sc(c1)c1ccc(s1)c1sc(c2c1C(=O)c1c(C2=O)c(sc1C[C@@H](CC)CCCC)C[C@H](CC)CCCC)c1cccs1)c1ccc(s1)C[C@@H](CC)CCCC | 0.88 | 17.36 | 71 | 10.85 | -5.72 | -4.13 | 1.59 | 780 | 1.59 | -5.18 | -3.38 | 1.8 | 682 | 1.82
CCC1(CC)c2cc3c(cc2-c2cc4c(cc21)-c1sc(/C=C2\C(=O)c5ccccc5C2=C(C#N)C#N)cc1C4(CC)CC)C(CC)(CC)c1cc(/C=C2\C(=O)c4ccccc4C2=C(C#N)C#N)sc1-3 | CCc1ccc(-c2c3cc(-c4ccc(-c5sc(-c6ccc(-c7cc8c(-c9ccc(CC)s9)c9sc(-c%10ccc(-c%11sc(-c%12ccc(-c%13cc%14c(-c%15ccc(CC)s%15)c%15sc(-c%16ccc(-c%17sc(-c%18cccs%18)c%18c%17C(=O)c%17c(CC)sc(CC)c%17C%18=O)s%16)cc%15c(-c%15ccc(CC)s%15)c%14s%13)s%12)c%12c%11C(=O)c%11c(CC)sc(CC)c%11C%12=O)s%10)cc9c(-c9ccc(CC)s9)c8s7)s6)c6c5C(=O)c5c(CC)sc(CC)c5C6=O)s4)sc3c(-c3ccc(CC)s3)c3ccsc23)s1 | 0.94 | 15.02 | 67 | 9.59 | -5.42 | -3.79 | 1.63 | 760 | 1.63 | -5.18 | -3.38 | 1.8 | 682 | 1.82
CCc1ccc(C2(c3ccc(CC)cc3)c3cc(/C=C4\C(=O)c5cc6ccccc6cc5C4=C(C#N)C#N)sc3-c3sc4c(CC)c5c6c(sc5c(CC)c4c32)-c2sc(/C=C3\C(=O)c4cc5ccccc5cc4C3=C(C#N)C#N)cc2C6(c2ccc(CC)cc2)c2ccc(CC)cc2)cc1 | c1cc2c(s1)c(c1c(c2c2ccc(s2)C[C@@H](CC)CCCC)sc(c1)c1ccc(s1)c1sc(c2c1C(=O)c1c(C2=O)c(sc1C[C@@H](CC)CCCC)C[C@H](CC)CCCC)c1cccs1)c1ccc(s1)C[C@@H](CC)CCCC | 0.88 | 18.63 | 71.7 | 11.7 | -5.26 | -3.94 | 1.32 | 895 | 1.39 | -5.26 | -3.63 | 1.63 | 700 | 1.77
CCC1(CC)c2cc3c(cc2-c2cc4c(cc21)-c1sc(/C=C2\C(=O)c5cc6ccccc6cc5C2=C(C#N)C#N)cc1C4(CC)CC)C(CC)(CC)c1cc(/C=C2\C(=O)c4cc5ccccc5cc4C2=C(C#N)C#N)sc1-3 | c1cc2c(s1)c(c1c(c2c2ccc(s2)C[C@@H](CC)CCCC)sc(c1)c1ccc(s1)c1sc(c2c1C(=O)c1c(C2=O)c(sc1C[C@@H](CC)CCCC)C[C@H](CC)CCCC)c1cccs1)c1ccc(s1)C[C@@H](CC)CCCC | 0.91 | 15.9 | 74.6 | 10.8 | -5.54 | -3.9 | 1.64 | 797 | 1.56 | -5.26 | -3.63 | 1.63 | 700 | 1.77
CCc1ccc(C2(c3ccc(CC)cc3)c3c(sc4cc(/C=C5\C(=O)c6cc(Cl)c(Cl)cc6C5=C(C#N)C#N)sc34)-c3sc4c5c(sc4c32)-c2sc3cc(/C=C4\C(=O)c6cc(Cl)c(Cl)cc6C4=C(C#N)C#N)sc3c2C5(c2ccc(CC)cc2)c2ccc(CC)cc2)cc1 | c1cc2c(s1)c(c1c(c2c2ccc(s2)C[C@@H](CC)CCCC)sc(c1)c1ccc(s1)c1sc(c2c1C(=O)c1c(C2=O)c(sc1C[C@@H](CC)CCCC)C[C@H](CC)CCCC)c1cccs1)c1ccc(s1)C[C@@H](CC)CCCC | 0.69 | 22.1 | 63.7 | 9.7 | -5.2 | -3.95 | 1.25 | 990 | 1.25 | -5.05 | -3.28 | 1.77 | 702 | 1.77
CCc1ccc(C2(c3ccc(CC)cc3)c3c(sc4cc(/C=C5\C(=O)c6cc(Cl)c(Cl)cc6C5=C(C#N)C#N)sc34)-c3sc4c5c(sc4c32)-c2sc3cc(/C=C4\C(=O)c6cc(Cl)c(Cl)cc6C4=C(C#N)C#N)sc3c2C5(c2ccc(CC)cc2)c2ccc(CC)cc2)cc1 | c1cc2c(s1)c(c1c(c2c2ccc(s2)C[C@@H](CC)CCCC)sc(c1)c1ccc(s1)c1sc(c2c1C(=O)c1c(C2=O)c(sc1C[C@@H](CC)CCCC)C[C@H](CC)CCCC)c1cccs1)c1ccc(s1)C[C@@H](CC)CCCC | 0.69 | 22.9 | 71.2 | 11.2 | -5.2 | -3.95 | 1.25 | 990 | 1.25 | -5.05 | -3.28 | 1.77 | 702 | 1.77
CCc1ccc(C2(c3ccc(CC)cc3)c3c(sc4cc(/C=C5\C(=O)c6ccc(Cl)cc6C5=C(C#N)C#N)sc34)-c3sc4c5c(sc4c32)-c2sc3cc(/C=C4\C(=O)c6ccc(Cl)cc6C4=C(C#N)C#N)sc3c2C5(c2ccc(CC)cc2)c2ccc(CC)cc2)cc1 | c1cc2c(s1)c(c1c(c2c2ccc(s2)C[C@@H](CC)CCCC)sc(c1)c1ccc(s1)c1sc(c2c1C(=O)c1c(C2=O)c(sc1C[C@@H](CC)CCCC)C[C@H](CC)CCCC)c1cccs1)c1ccc(s1)C[C@@H](CC)CCCC | 0.73 | 22.1 | 64.1 | 10.4 | -5.2 | -3.9 | 1.3 | 955 | 1.3 | -5.05 | -3.28 | 1.77 | 702 | 1.77
CCc1ccc(C2(c3ccc(CC)cc3)c3c(sc4cc(/C=C5\C(=O)c6ccc(Cl)cc6C5=C(C#N)C#N)sc34)-c3sc4c5c(sc4c32)-c2sc3cc(/C=C4\C(=O)c6ccc(Cl)cc6C4=C(C#N)C#N)sc3c2C5(c2ccc(CC)cc2)c2ccc(CC)cc2)cc1 | c1cc2c(s1)c(c1c(c2c2ccc(s2)C[C@@H](CC)CCCC)sc(c1)c1ccc(s1)c1sc(c2c1C(=O)c1c(C2=O)c(sc1C[C@@H](CC)CCCC)C[C@H](CC)CCCC)c1cccs1)c1ccc(s1)C[C@@H](CC)CCCC | 0.73 | 23.6 | 70.9 | 12.2 | -5.2 | -3.9 | 1.3 | 955 | 1.3 | -5.05 | -3.28 | 1.77 | 702 | 1.77
CCc1ccc(C2(c3ccc(CC)cc3)c3c(sc4cc(/C=C5\C(=O)c6ccccc6C5=C(C#N)C#N)sc34)-c3sc4c5c(sc4c32)-c2sc3cc(/C=C4\C(=O)c6ccccc6C4=C(C#N)C#N)sc3c2C5(c2ccc(CC)cc2)c2ccc(CC)cc2)cc1 | c1cc2c(s1)c(c1c(c2c2ccc(s2)C[C@@H](CC)CCCC)sc(c1)c1ccc(s1)c1sc(c2c1C(=O)c1c(C2=O)c(sc1C[C@@H](CC)CCCC)C[C@H](CC)CCCC)c1cccs1)c1ccc(s1)C[C@@H](CC)CCCC | 0.82 | 20.9 | 65.4 | 11.3 | -5.13 | -3.78 | 1.35 | 920 | 1.35 | -5.05 | -3.28 | 1.77 | 702 | 1.77
CCc1ccc(C2(c3ccc(CC)cc3)c3c(sc4cc(/C=C5\C(=O)c6ccccc6C5=C(C#N)C#N)sc34)-c3sc4c5c(sc4c32)-c2sc3cc(/C=C4\C(=O)c6ccccc6C4=C(C#N)C#N)sc3c2C5(c2ccc(CC)cc2)c2ccc(CC)cc2)cc1 | c1cc2c(s1)c(c1c(c2c2ccc(s2)C[C@@H](CC)CCCC)sc(c1)c1ccc(s1)c1sc(c2c1C(=O)c1c(C2=O)c(sc1C[C@@H](CC)CCCC)C[C@H](CC)CCCC)c1cccs1)c1ccc(s1)C[C@@H](CC)CCCC | 0.84 | 19.9 | 56.6 | 9.4 | -5.13 | -3.78 | 1.35 | 920 | 1.35 | -5.05 | -3.28 | 1.77 | 702 | 1.77
CCOc1ccc(C2(c3ccc(OCC)cc3)c3cc(/C=C4\C(=O)c5cc6ccccc6cc5C4=C(C#N)C#N)sc3-c3ccc4cc5c6c(ccc5cc4c32)-c2sc(/C=C3\C(=O)c4cc5ccccc5cc4C3=C(C#N)C#N)cc2C6(c2ccc(OCC)cc2)c2ccc(OCC)cc2)cc1 | c1cc2c(s1)c(c1c(c2c2ccc(s2)C[C@@H](CC)CCCC)sc(c1)c1ccc(s1)c1sc(c2c1C(=O)c1c(C2=O)c(sc1C[C@@H](CC)CCCC)C[C@H](CC)CCCC)c1cccs1)c1ccc(s1)C[C@@H](CC)CCCC | 0.92 | 17.11 | 69.4 | 10.91 | -5.44 | -3.8 | 1.64 | 765 | 1.62 | -5.28 | -3.48 | 1.8 | 700 | 1.77
CCc1ccc(C2(c3ccc(CC)cc3)c3cc4c(cc3-c3sc5cc(/C=C6\C(=O)c7c(O)cccc7C6=C(C#N)C#N)sc5c32)C(c2ccc(CC)cc2)(c2ccc(CC)cc2)c2c-4sc3cc(/C=C4\C(=O)c5c(O)cccc5C4=C(C#N)C#N)sc23)cc1 | c1cc2c(s1)c(c1c(c2c2ccc(s2)C[C@@H](CC)CCCC)sc(c1)c1ccc(s1)c1sc(c2c1C(=O)c1c(C2=O)c(sc1C[C@@H](CC)CCCC)C[C@H](CC)CCCC)c1cccs1)c1ccc(s1)C[C@@H](CC)CCCC | 0.87 | 18.04 | 70 | 11 | -5.58 | -3.93 | 1.65 | 811 | 1.53 | -5.33 | -2.92 | 2.41 | 700 | 1.77
CCc1ccc(C2(c3ccc(CC)cc3)c3cc4c(cc3-c3sc5cc(/C=C6\C(=O)c7ccccc7C6=C(C#N)C#N)sc5c32)C(c2ccc(CC)cc2)(c2ccc(CC)cc2)c2c-4sc3cc(/C=C4\C(=O)c5c(O)cccc5C4=C(C#N)C#N)sc23)cc1 | CCc1ccc(-c2c3cc(-c4ccc(-c5sc(-c6ccc(-c7cc8c(-c9ccc(CC)s9)c9sc(-c%10ccc(-c%11sc(-c%12ccc(-c%13cc%14c(-c%15ccc(CC)s%15)c%15sc(-c%16ccc(-c%17sc(-c%18cccs%18)c%18c%17C(=O)c%17c(CC)sc(CC)c%17C%18=O)s%16)cc%15c(-c%15ccc(CC)s%15)c%14s%13)s%12)c%12c%11C(=O)c%11c(CC)sc(CC)c%11C%12=O)s%10)cc9c(-c9ccc(CC)s9)c8s7)s6)c6c5C(=O)c5c(CC)sc(CC)c5C6=O)s4)sc3c(-c3ccc(CC)s3)c3ccsc23)s1 | 0.87 | 15.45 | 57 | 7.8 | -5.59 | -3.91 | 1.68 | 790 | 1.57 | -5.33 | -2.92 | 2.41 | 700 | 1.77
CCc1ccc(C2(c3ccc(CC)cc3)c3cc4c(cc3-c3sc5cc(/C=C6\C(=O)c7ccccc7C6=C(C#N)C#N)sc5c32)C(c2ccc(CC)cc2)(c2ccc(CC)cc2)c2c-4sc3cc(/C=C4\C(=O)c5c(O)cccc5C4=C(C#N)C#N)sc23)cc1 | CCc1ccc(-c2c3cc(-c4ccc(-c5sc(-c6ccc(-c7cc8c(-c9ccc(CC)s9)c9sc(-c%10ccc(-c%11sc(-c%12ccc(-c%13cc%14c(-c%15ccc(CC)s%15)c%15sc(-c%16ccc(-c%17sc(-c%18cccs%18)c%18c%17C(=O)c%17c(CC)sc(CC)c%17C%18=O)s%16)cc%15c(-c%15ccc(CC)s%15)c%14s%13)s%12)c%12c%11C(=O)c%11c(CC)sc(CC)c%11C%12=O)s%10)cc9c(-c9ccc(CC)s9)c8s7)s6)c6c5C(=O)c5c(CC)sc(CC)c5C6=O)s4)sc3c(-c3ccc(CC)s3)c3ccsc23)s1 | 0.89 | 16.71 | 70 | 10.4 | -5.57 | -3.92 | 1.65 | 805 | 1.54 | -5.33 | -2.92 | 2.41 | 700 | 1.77
CCCCCCCCc%10cc(c7sc6c(N(c1ccc(CCCC)cc1)c2ccc(CCCC)cc2)c(c5cc(CCCCCCCC)c(C=c4c(=O)c3cc(F)c(F)cc3c4=C(C#N)C#N)s5)sc6c7N(c8ccc(CCCC)cc8)c9ccc(CCCC)cc9)sc%10C=c%12c(=O)c%11cc(F)c(F)cc%11c%12=C(C#N)C#N | c1cc2c(s1)c(c1c(c2c2ccc(s2)C[C@@H](CC)CCCC)sc(c1)c1ccc(s1)c1sc(c2c1C(=O)c1c(C2=O)c(sc1C[C@@H](CC)CCCC)C[C@H](CC)CCCC)c1cccs1)c1ccc(s1)C[C@@H](CC)CCCC | 0.79 | 21.62 | 64.3 | 11 | -5.55 | -3.95 | 1.6 | 832 | 1.46 | -5.2 | -3.44 | 1.76 | 700 | 1.77
CCCCCCCCc%12c(C=c2c(=O)c1cc(F)c(F)cc1c2=C(C#N)C#N)sc%13cc(c9sc8c(N(c3ccc(CCCC)cc3)c4ccc(CCCC)cc4)c(c7cc(CCCCCC)c(C=c6c(=O)c5cc(F)c(F)cc5c6=C(C#N)C#N)s7)sc8c9N(c%10ccc(CCCC)cc%10)c%11ccc(CCCC)cc%11)sc%12%13 | c1cc2c(s1)c(c1c(c2c2ccc(s2)C[C@@H](CC)CCCC)sc(c1)c1ccc(s1)c1sc(c2c1C(=O)c1c(C2=O)c(sc1C[C@@H](CC)CCCC)C[C@H](CC)CCCC)c1cccs1)c1ccc(s1)C[C@@H](CC)CCCC | 0.81 | 23.59 | 67.14 | 12.87 | -5.58 | -3.96 | 1.62 | 873 | 1.42 | -5.2 | -3.44 | 1.76 | 700 | 1.77
CCCCCCCCc%13c(C=c2c(=O)c1cc(F)c(F)cc1c2=C(C#N)C#N)sc%14cc(c%10sc9c(N(c3ccc(CCCC)cc3)c4ccc(CCCCC)cc4)c(c8cc7sc(C=c6c(=O)c5cc(F)c(F)cc5c6=C(C#N)C#N)c(CCCCCCCC)c7s8)sc9c%10N(c%11ccc(CCCC)cc%11)c%12ccc(CCCC)cc%12)sc%13%14 | c1cc2c(s1)c(c1c(c2c2ccc(s2)C[C@@H](CC)CCCC)sc(c1)c1ccc(s1)c1sc(c2c1C(=O)c1c(C2=O)c(sc1C[C@@H](CC)CCCC)C[C@H](CC)CCCC)c1cccs1)c1ccc(s1)C[C@@H](CC)CCCC | 0.84 | 24.02 | 72.14 | 14.53 | -5.55 | -3.98 | 1.57 | 867 | 1.43 | -5.2 | -3.44 | 1.76 | 700 | 1.77
CCCCCCc%15ccc(C%14(c1ccc(CCCCCC)cc1)Cc9cc8/C5=C(C4SC(C=c3c(=O)c2ccccc2c3=C(C#N)C#N)CC4S5)\C(c6ccc(CCCCCC)cc6)(c7ccc(CCCCCC)cc7)c8cc9c%13sc%12cc(C=c%11c(=O)c%10ccccc%10c%11=C(C#N)C#N)sc%12c%13%14)cc%15 | c1cc2c(s1)c(c1c(c2c2ccc(s2)C[C@@H](CC)CCCC)sc(c1)c1ccc(s1)c1sc(c2c1C(=O)c1c(C2=O)c(sc1C[C@@H](CC)CCCC)C[C@H](CC)CCCC)c1cccs1)c1ccc(s1)C[C@@H](CC)CCCC | 0.899 | 15.9 | 61.4 | 8.8 | -5.65 | -3.63 | 2.02 | 790 | 1.57 | -5.23 | -3.42 | 1.81 | 700 | 1.77
CCC1(CC)c2cc3c(cc2-c2sc(/C=C4\C(=O)c5ccccc5C4=C(C#N)C#N)cc21)C(CC)(CC)c1cc(/C=C2\C(=O)c4ccc(-c5ccc(-c6ccc7c(c6)C(=C(C#N)C#N)/C(=C/c6cc8c(s6)-c6cc9c(cc6C8(CC)CC)-c6sc(/C=C8\C(=O)c%10ccc(-c%11cccs%11)cc%10C8=C(C#N)C#N)cc6C9(CC)CC)C7=O)s5)cc4C2=C(C#N)C#N)sc1-3 | c1cc2c(s1)c(c1c(c2c2ccc(s2)C[C@@H](CC)CCCC)sc(c1)c1ccc(s1)c1sc(c2c1C(=O)c1c(C2=O)c(sc1C[C@@H](CC)CCCC)C[C@H](CC)CCCC)c1cccs1)c1ccc(s1)C[C@@H](CC)CCCC | 0.83 | 16.05 | 68.99 | 9.19 | -5.74 | -3.86 | 1.88 | 800 | 1.55 | -5.28 | -3.48 | 1.8 | 700 | 1.77
CCC1(CC)c2cc3c(cc2-c2sc(/C=C4\C(=O)c5ccccc5C4=C(C#N)C#N)cc21)C(CC)(CC)c1cc(/C=C2\C(=O)c4ccc(-c5ccc(-c6ccc7c(c6)C(=C(C#N)C#N)/C(=C/c6cc8c(s6)-c6cc9c(cc6C8(CC)CC)-c6sc(/C=C8\C(=O)c%10ccc(-c%11cccs%11)cc%10C8=C(C#N)C#N)cc6C9(CC)CC)C7=O)s5)cc4C2=C(C#N)C#N)sc1-3 | c1cc2c(s1)c(c1c(c2c2ccc(s2)C[C@@H](CC)CCCC)sc(c1)c1ccc(s1)c1sc(c2c1C(=O)c1c(C2=O)c(sc1C[C@@H](CC)CCCC)C[C@H](CC)CCCC)c1cccs1)c1ccc(s1)C[C@@H](CC)CCCC | 0.847 | 10.22 | 45.79 | 3.96 | -5.82 | -3.9 | 1.92 | 750 | 1.65 | -5.28 | -3.48 | 1.8 | 700 | 1.77
CCC1(CC)c2cc3c(cc2-c2sc(/C=C4\C(=O)c5ccccc5C4=C(C#N)C#N)cc21)C(CC)(CC)c1cc(/C=C2\C(=O)c4ccc(-c5ccc(-c6ccc7c(c6)C(=C(C#N)C#N)/C(=C/c6cc8c(s6)-c6cc9c(cc6C8(CC)CC)-c6sc(/C=C8\C(=O)c%10ccc(-c%11cccs%11)cc%10C8=C(C#N)C#N)cc6C9(CC)CC)C7=O)s5)cc4C2=C(C#N)C#N)sc1-3 | c1cc2c(s1)c(c1c(c2c2ccc(s2)C[C@@H](CC)CCCC)sc(c1)c1ccc(s1)c1sc(c2c1C(=O)c1c(C2=O)c(sc1C[C@@H](CC)CCCC)C[C@H](CC)CCCC)c1cccs1)c1ccc(s1)C[C@@H](CC)CCCC | 0.871 | 8.42 | 39.64 | 2.91 | -5.74 | -3.86 | 1.88 | 800 | 1.55 | -5.28 | -3.48 | 1.8 | 700 | 1.77
CCN1C(=O)C2=C(c3ccc(-c4ccc5c(c4)C(=C4c6cc(-c7ccc(C8=C9C(=O)N(CC)C(c%10cccs%10)=C9C(=O)N8CC)s7)ccc6-c6ccc(-c7ccc(C8=C9C(=O)N(CC)C(c%10cccs%10)=C9C(=O)N8CC)s7)cc64)c4cc(-c6ccc(C7=C8C(=O)N(CC)C(c9cccs9)=C8C(=O)N7CC)s6)ccc4-5)s3)N(CC)C(=O)C2=C1c1cccs1 | c1cc2c(s1)c(c1c(c2c2ccc(s2)C[C@@H](CC)CCCC)sc(c1)c1ccc(s1)c1sc(c2c1C(=O)c1c(C2=O)c(sc1C[C@@H](CC)CCCC)C[C@H](CC)CCCC)c1cccs1)c1ccc(s1)C[C@@H](CC)CCCC | 0.76 | 25.74 | 71 | 14.06 | -5.54 | -3.84 | 1.7 | 913 | 1.34 | -5.43 | -3.63 | 1.8 | 700 | 1.77
CCc1c(/C=C2\C(=O)c3ccc(Cl)cc3C2=C(C#N)C#N)sc2c1sc1c3c4nsnc4c4c5sc6c(CC)c(/C=C7\C(=O)c8ccc(Cl)cc8C7=C(C#N)C#N)sc6c5n(CC)c4c3n(CC)c21 | c1cc2c(s1)c(c1c(c2c2ccc(s2)C[C@@H](CC)CCCC)sc(c1)c1ccc(s1)c1sc(c2c1C(=O)c1c(C2=O)c(sc1C[C@@H](CC)CCCC)C[C@H](CC)CCCC)c1cccs1)c1ccc(s1)C[C@@H](CC)CCCC | 0.79 | 25.82 | 73 | 15.12 | -5.62 | -3.74 | 1.88 | 915 | 1.36 | -5.43 | -3.63 | 1.8 | 700 | 1.77
CCOc1cccc(OCC)c1-c1cc(-c2ccc(/C=C3\C(=O)c4cc(F)c(F)cc4C3=C(C#N)C#N)s2)sc1-c1sc(-c2ccc(/C=C3\C(=O)c4cc(F)c(F)cc4C3=C(C#N)C#N)s2)cc1-c1c(OCC)cccc1OCC | c1cc2c(s1)c(c1c(c2c2ccc(s2)C[C@@H](CC)CCCC)sc(c1)c1ccc(s1)c1sc(c2c1C(=O)c1c(C2=O)c(sc1C[C@@H](CC)CCCC)C[C@H](CC)CCCC)c1cccs1)c1ccc(s1)C[C@@H](CC)CCCC | 0.76 | 20.48 | 65.7 | 10.26 | -5.63 | -4 | 1.63 | 925 | 1.34 | -5.23 | -3.42 | 1.81 | 700 | 1.77
CCOc1cc(OCC)cc(-c2cc(-c3ccc(/C=C4\C(=O)c5cc(F)c(F)cc5C4=C(C#N)C#N)s3)sc2-c2sc(-c3ccc(/C=C4\C(=O)c5cc(F)c(F)cc5C4=C(C#N)C#N)s3)cc2-c2cc(OCC)cc(OCC)c2)c1 | c1cc2c(s1)c(c1c(c2c2ccc(s2)C[C@@H](CC)CCCC)sc(c1)c1ccc(s1)c1sc(c2c1C(=O)c1c(C2=O)c(sc1C[C@@H](CC)CCCC)C[C@H](CC)CCCC)c1cccs1)c1ccc(s1)C[C@@H](CC)CCCC | 0.84 | 7.9 | 40 | 2.63 | -5.68 | -4 | 1.68 | 747 | 1.66 | -5.23 | -3.42 | 1.81 | 700 | 1.77
CCOc1cccc(OCC)c1-c1cc(-c2ccc(/C=C3\C(=O)c4cc(F)c(F)cc4C3=C(C#N)C#N)s2)sc1-c1sc(-c2ccc(/C=C3\C(=O)c4cc(F)c(F)cc4C3=C(C#N)C#N)s2)cc1-c1c(OCC)cccc1OCC | c1cc2c(s1)c(c1c(c2c2ccc(s2)C[C@@H](CC)CCCC)sc(c1)c1ccc(s1)c1sc(c2c1C(=O)c1c(C2=O)c(sc1C[C@@H](CC)CCCC)C[C@H](CC)CCCC)c1cccs1)c1ccc(s1)C[C@@H](CC)CCCC | 0.85 | 14.79 | 59 | 7.43 | -5.63 | -4 | 1.63 | 844 | 1.47 | -5.23 | -3.42 | 1.81 | 700 | 1.77
CCCCCCCCCCCc3c(C=c2c(=O)c1cc(Cl)c(Cl)cc1c2=C(C#N)C#N)sc%11c3sc%12c%10c4nsnc4c9c8sc7c(CCCCCCCCCCC)c(C=c6c(=O)c5cc(Cl)c(Cl)cc5c6=C(C#N)C#N)sc7c8n(CC(CCCC)CCCCCC)c9c%10n(CC(CCCC)CCCCCC)c%11%12 | c1cc2c(s1)c(c1c(c2c2ccc(s2)C[C@@H](CC)CCCC)sc(c1)c1ccc(s1)c1sc(c2c1C(=O)c1c(C2=O)c(sc1C[C@@H](CC)CCCC)C[C@H](CC)CCCC)c1cccs1)c1ccc(s1)C[C@@H](CC)CCCC | 0.75 | 22.9 | 68.8 | 11.8 | -5.68 | -3.88 | 1.8 | 1075 | 1.15 | -5.28 | -3.48 | 1.8 | 700 | 1.77
CCCCCCCCCCCc3c(C=c2c(=O)c1cc(Cl)c(Cl)cc1c2=C(C#N)C#N)sc%11c3sc%12c%10c4nsnc4c9c8sc7c(CCCCCCCCCCC)c(C=c6c(=O)c5cc(Cl)c(Cl)cc5c6=C(C#N)C#N)sc7c8n(CC(CCCC)CCCCCC)c9c%10n(CC(CCCC)CCCCCC)c%11%12 | c1cc2c(s1)c(c1c(c2c2ccc(s2)C[C@@H](CC)CCCC)sc(c1)c1ccc(s1)c1sc(c2c1C(=O)c1c(C2=O)c(sc1C[C@@H](CC)CCCC)C[C@H](CC)CCCC)c1cccs1)c1ccc(s1)C[C@@H](CC)CCCC | 90.2 | 21.4 | 70.1 | 13.4 | -5.59 | -3.79 | 1.8 | 1040 | 1.19 | -5.28 | -3.48 | 1.8 | 700 | 1.77
CCC1(CC)c2cc(/C=C3\C(=O)c4cc(F)c(F)cc4C3=C(C#N)C#N)sc2-c2sc(/C=C3\C(=O)c4cc(F)c(F)cc4C3=C(C#N)C#N)cc21 | c1cc2c(s1)c(c1c(c2c2ccc(s2)C[C@@H](CC)CCCC)sc(c1)c1ccc(s1)c1sc(c2c1C(=O)c1c(C2=O)c(sc1C[C@@H](CC)CCCC)C[C@H](CC)CCCC)c1cccs1)c1ccc(s1)C[C@@H](CC)CCCC | 0.38 | 5.16 | 31.88 | 0.63 | -5.61 | -3.62 | 1.99 | 850 | 1.45 | -5.38 | -3.33 | 2.05 | 700 | 1.77
CCC1(CC)c2cc(/C=C3\C(=O)c4cc(F)c(F)cc4C3=C(C#N)C#N)sc2-c2sc(-c3cc4c(s3)-c3sc(/C=C5\C(=O)c6cc(F)c(F)cc6C5=C(C#N)C#N)cc3C4(CC)CC)cc21 | c1cc2c(s1)c(c1c(c2c2ccc(s2)C[C@@H](CC)CCCC)sc(c1)c1ccc(s1)c1sc(c2c1C(=O)c1c(C2=O)c(sc1C[C@@H](CC)CCCC)C[C@H](CC)CCCC)c1cccs1)c1ccc(s1)C[C@@H](CC)CCCC | 0.69 | 22.72 | 63.66 | 10.01 | -5.3 | -3.52 | 1.78 | 1000 | 1.24 | -5.38 | -3.33 | 2.05 | 700 | 1.77
CCC1(CC)c2cc(/C=C3\C(=O)c4cc(F)c(F)cc4C3=C(C#N)C#N)sc2-c2sc(-c3cc4c(s3)-c3sc(-c5cc6c(s5)-c5sc(/C=C7\C(=O)c8cc(F)c(F)cc8C7=C(C#N)C#N)cc5C6(CC)CC)cc3C4(CC)CC)cc21 | c1cc2c(s1)c(c1c(c2c2ccc(s2)C[C@@H](CC)CCCC)sc(c1)c1ccc(s1)c1sc(c2c1C(=O)c1c(C2=O)c(sc1C[C@@H](CC)CCCC)C[C@H](CC)CCCC)c1cccs1)c1ccc(s1)C[C@@H](CC)CCCC | 0.71 | 5.77 | 41.54 | 1.71 | -5.2 | -3.48 | 1.72 | 950 | 1.31 | -5.38 | -3.33 | 2.05 | 700 | 1.77
CCn1nc2c3cc(/C=C4\C(=O)c5cc(Cl)c(Cl)cc5C4=C(C#N)C#N)sc3c3sc4c5c6nsnc6c6c7sc8c9sc(/C=C%10\C(=O)c%11cc(Cl)c(Cl)cc%11C%10=C(C#N)C#N)cc9c9nn(CC)nc9c8c7n(CC)c6c5n(CC)c4c3c2n1 | c1cc2c(s1)c(c1c(c2c2ccc(s2)C[C@@H](CC)CCCC)sc(c1)c1ccc(s1)c1sc(c2c1C(=O)c1c(C2=O)c(sc1C[C@@H](CC)CCCC)C[C@H](CC)CCCC)c1cccs1)c1ccc(s1)C[C@@H](CC)CCCC | 0.81 | 20.3 | 71.2 | 11.79 | -5.68 | -3.99 | 1.69 | 900 | 1.38 | -5.33 | -3.63 | 1.7 | 700 | 1.77
CCn1nc2c3cc(/C=C4\C(=O)c5cc(F)c(F)cc5C4=C(C#N)C#N)sc3c3sc4c5c6nsnc6c6c7sc8c9sc(/C=C%10\C(=O)c%11cc(F)c(F)cc%11C%10=C(C#N)C#N)cc9c9nn(CC)nc9c8c7n(CC)c6c5n(CC)c4c3c2n1 | c1cc2c(s1)c(c1c(c2c2ccc(s2)C[C@@H](CC)CCCC)sc(c1)c1ccc(s1)c1sc(c2c1C(=O)c1c(C2=O)c(sc1C[C@@H](CC)CCCC)C[C@H](CC)CCCC)c1cccs1)c1ccc(s1)C[C@@H](CC)CCCC | 0.85 | 19.61 | 70.59 | 11.75 | -5.63 | -3.91 | 1.72 | 878 | 1.41 | -5.33 | -3.63 | 1.7 | 700 | 1.77
CCCCCCC(CCCC)COc7c(OCC(CCCC)CCCCCC)c(c1cc5c(s1)c4sc(C=c3c(=O)c2cc(Cl)c(Cl)cc2c3=C(C#N)C#N)cc4C5(CCCCCC)CCCCCC)c6nccnc6c7c8cc%12c(s8)c%11sc(C=c%10c(=O)c9cc(Cl)c(Cl)cc9c%10=C(C#N)C#N)cc%11C%12(CCCCCC)CCCCCC | c1cc2c(s1)c(c1c(c2c2ccc(s2)C[C@@H](CC)CCCC)sc(c1)c1ccc(s1)c1sc(c2c1C(=O)c1c(C2=O)c(sc1C[C@@H](CC)CCCC)C[C@H](CC)CCCC)c1cccs1)c1ccc(s1)C[C@@H](CC)CCCC | 0.78 | 19.16 | 63.8 | 9.53 | -5.49 | -3.9 | 1.59 | 918 | 1.35 | -5.33 | -3.53 | 1.8 | 700 | 1.77
CCCCC(CC)COc7c(OCC(CC)CCCC)c(c1cc5c(s1)c4sc(C=c3c(=O)c2cc(Cl)c(Cl)cc2c3=C(C#N)C#N)cc4C5(CC(CC)CCCC)CC(CC)CCCC)c6nccnc6c7c8cc%12c(s8)c%11sc(C=c%10c(=O)c9cc(Cl)c(Cl)cc9c%10=C(C#N)C#N)cc%11C%12(CC(CC)CCCC)CC(CC)CCCC | c1cc2c(s1)c(c1c(c2c2ccc(s2)C[C@@H](CC)CCCC)sc(c1)c1ccc(s1)c1sc(c2c1C(=O)c1c(C2=O)c(sc1C[C@@H](CC)CCCC)C[C@H](CC)CCCC)c1cccs1)c1ccc(s1)C[C@@H](CC)CCCC | 0.81 | 18.65 | 60.3 | 9.09 | -5.53 | -3.84 | 1.69 | 890 | 1.39 | -5.33 | -3.53 | 1.8 | 700 | 1.77
CCCCCCC(CCCC)COc7c(OCC(CCCC)CCCCCC)c(c1cc5c(s1)c4sc(C=c3c(=O)c2cc(Cl)c(Cl)cc2c3=C(C#N)C#N)cc4C5(CC(CC)CCCC)CC(CC)CCCC)c6nccnc6c7c8cc%12c(s8)c%11sc(C=c%10c(=O)c9cc(Cl)c(Cl)cc9c%10=C(C#N)C#N)cc%11C%12(CC(CC)CCCC)CC(CC)CCCC | c1cc2c(s1)c(c1c(c2c2ccc(s2)C[C@@H](CC)CCCC)sc(c1)c1ccc(s1)c1sc(c2c1C(=O)c1c(C2=O)c(sc1C[C@@H](CC)CCCC)C[C@H](CC)CCCC)c1cccs1)c1ccc(s1)C[C@@H](CC)CCCC | 0.82 | 19.39 | 66.9 | 10.55 | -5.52 | -3.89 | 1.63 | 896 | 1.38 | -5.33 | -3.53 | 1.8 | 700 | 1.77
CCCCC(CC)COc7c(OCC(CC)CCCC)c(c1cc5c(s1)c4sc(C=c3c(=O)c2cc(F)c(F)cc2c3=C(C#N)C#N)cc4C5(CC(CC)CCCC)CC(CC)CCCC)c6nccnc6c7c8cc%12c(s8)c%11sc(C=c%10c(=O)c9cc(F)c(F)cc9c%10=C(C#N)C#N)cc%11C%12(CC(CC)CCCC)CC(CC)CCCC | c1cc2c(s1)c(c1c(c2c2ccc(s2)C[C@@H](CC)CCCC)sc(c1)c1ccc(s1)c1sc(c2c1C(=O)c1c(C2=O)c(sc1C[C@@H](CC)CCCC)C[C@H](CC)CCCC)c1cccs1)c1ccc(s1)C[C@@H](CC)CCCC | 0.82 | 18.81 | 55.5 | 8.58 | -5.52 | -3.8 | 1.72 | 870 | 1.41 | -5.33 | -3.53 | 1.8 | 700 | 1.77
CCN1C(=O)c2c(-c3cc4c(s3)-c3sc(/C=C5\C(=O)c6cc(F)c(F)cc6C5=C(C#N)C#N)cc3C4(CC)CC)sc(-c3cc4c(s3)-c3sc(/C=C5\C(=O)c6cc(F)c(F)cc6C5=C(C#N)C#N)cc3C4(CC)CC)c2C1=O | c1cc2c(s1)c(c1c(c2c2ccc(s2)C[C@@H](CC)CCCC)sc(c1)c1ccc(s1)c1sc(c2c1C(=O)c1c(C2=O)c(sc1C[C@@H](CC)CCCC)C[C@H](CC)CCCC)c1cccs1)c1ccc(s1)C[C@@H](CC)CCCC | 0.71 | 19.1 | 64.6 | 8.8 | -5.59 | -3.89 | 1.7 | 852 | 1.46 | -5.33 | -3.51 | 1.82 | 700 | 1.77
CCc1sc(CC)c2c1C(=O)c1c(-c3cc4c(s3)-c3sc(/C=C5\C(=O)c6cc(F)c(F)cc6C5=C(C#N)C#N)cc3C4(CC)CC)sc(-c3cc4c(s3)-c3sc(/C=C5\C(=O)c6cc(F)c(F)cc6C5=C(C#N)C#N)cc3C4(CC)CC)c1C2=O | c1cc2c(s1)c(c1c(c2c2ccc(s2)C[C@@H](CC)CCCC)sc(c1)c1ccc(s1)c1sc(c2c1C(=O)c1c(C2=O)c(sc1C[C@@H](CC)CCCC)C[C@H](CC)CCCC)c1cccs1)c1ccc(s1)C[C@@H](CC)CCCC | 0.79 | 22.1 | 71 | 12.44 | -5.54 | -3.87 | 1.67 | 858 | 1.45 | -5.33 | -3.51 | 1.82 | 700 | 1.77
CCc1sc(CC)c2c1C(=O)c1c(-c3cc4c(s3)c3sc(/C=C5\C(=O)c6cc(F)c(F)cc6C5=C(C#N)C#N)cc3n4CC)sc(-c3cc4c(s3)c3sc(/C=C5\C(=O)c6cc(F)c(F)cc6C5=C(C#N)C#N)cc3n4CC)c1C2=O | c1cc2c(s1)c(c1c(c2c2ccc(s2)C[C@@H](CC)CCCC)sc(c1)c1ccc(s1)c1sc(c2c1C(=O)c1c(C2=O)c(sc1C[C@@H](CC)CCCC)C[C@H](CC)CCCC)c1cccs1)c1ccc(s1)C[C@@H](CC)CCCC | 0.8 | 9.9 | 37.9 | 3.01 | -5.55 | -3.85 | 1.7 | 902 | 1.38 | -5.33 | -3.51 | 1.82 | 700 | 1.77
CCc1ccc(C2(c3ccc(CC)cc3)c3cc4c(cc3-c3sc(-c5ccc(/C=c6\sc(=C(C#N)C#N)n(CC)c6=O)c6nsnc56)cc32)C(c2ccc(CC)cc2)(c2ccc(CC)cc2)c2cc(-c3ccc(/C=c5/sc(=C(C#N)C#N)n(CC)c5=O)c5nsnc35)sc2-4)cc1 | c1cc2c(s1)c(c1c(c2c2ccc(s2)C[C@@H](CC)CCCC)sc(c1)c1ccc(s1)c1sc(c2c1C(=O)c1c(C2=O)c(sc1C[C@@H](CC)CCCC)C[C@H](CC)CCCC)c1cccs1)c1ccc(s1)C[C@@H](CC)CCCC | 0.91 | 14.66 | 60.9 | 8.13 | -5.45 | -3.95 | 1.5 | 800 | 1.55 | -5.27 | -3.5 | 1.77 | 695 | 1.78
CCc1nc2c(-c3cc4c(s3)-c3sc(/C=C5\C(=O)c6cc(F)c(F)cc6C5=C(C#N)C#N)cc3C4(CC)CC)c3sc(CC)nc3c(-c3cc4c(s3)-c3sc(/C=C5\C(=O)c6cc(F)c(F)cc6C5=C(C#N)C#N)cc3C4(CC)CC)c2s1 | c1cc2c(s1)c(c1c(c2c2ccc(s2)C[C@@H](CC)CCCC)sc(c1)c1ccc(s1)c1sc(c2c1C(=O)c1c(C2=O)c(sc1C[C@@H](CC)CCCC)C[C@H](CC)CCCC)c1cccs1)c1ccc(s1)C[C@@H](CC)CCCC | 0.84 | 21.8 | 62.51 | 11.5 | -5.37 | -3.79 | 1.58 | 902 | 1.37 | -5.33 | -3.53 | 1.8 | 700 | 1.77
CCc1nc2c(-c3cc4c(s3)-c3sc(/C=C5\C(=O)c6cscc6C5=C(C#N)C#N)cc3C4(CC)CC)c3sc(CC)nc3c(-c3cc4c(s3)-c3sc(/C=C5\C(=O)c6cscc6C5=C(C#N)C#N)cc3C4(CC)CC)c2s1 | c1cc2c(s1)c(c1c(c2c2ccc(s2)C[C@@H](CC)CCCC)sc(c1)c1ccc(s1)c1sc(c2c1C(=O)c1c(C2=O)c(sc1C[C@@H](CC)CCCC)C[C@H](CC)CCCC)c1cccs1)c1ccc(s1)C[C@@H](CC)CCCC | 0.85 | 17.97 | 66.82 | 10.17 | -5.35 | -3.77 | 1.58 | 892 | 1.39 | -5.33 | -3.53 | 1.8 | 700 | 1.77
CCc1ccc(C2(c3ccc(CC)cc3)c3cc(/C=C4\C(=O)c5cc6ccccc6cc5C4=C(C#N)C#N)sc3-c3c2ccc2c4c(ccc32)C(c2ccc(CC)cc2)(c2ccc(CC)cc2)c2cc(/C=C3\C(=O)c5cc6ccccc6cc5C3=C(C#N)C#N)sc2-4)cc1 | c1cc2c(s1)c(c1c(c2c2ccc(s2)C[C@@H](CC)CCCC)sc(c1)c1ccc(s1)c1sc(c2c1C(=O)c1c(C2=O)c(sc1C[C@@H](CC)CCCC)C[C@H](CC)CCCC)c1cccs1)c1ccc(s1)C[C@@H](CC)CCCC | 0.94 | 15.98 | 73.4 | 11 | -5.54 | -3.78 | 1.76 | 756 | 1.64 | -5.33 | -2.92 | 2.41 | 700 | 1.77
CCc1ccc(C2(c3ccc(CC)cc3)c3cc(/C=C4\C(=O)c5ccccc5C4=C(C#N)C#N)sc3-c3c2ccc2c4c(ccc32)C(c2ccc(CC)cc2)(c2ccc(CC)cc2)c2cc(/C=C3\C(=O)c5ccccc5C3=C(C#N)C#N)sc2-4)cc1 | c1cc2c(s1)c(c1c(c2c2ccc(s2)C[C@@H](CC)CCCC)sc(c1)c1ccc(s1)c1sc(c2c1C(=O)c1c(C2=O)c(sc1C[C@@H](CC)CCCC)C[C@H](CC)CCCC)c1cccs1)c1ccc(s1)C[C@@H](CC)CCCC | 0.98 | 13.31 | 69.9 | 9.1 | -5.51 | -3.67 | 1.84 | 729 | 1.7 | -5.33 | -2.92 | 2.41 | 700 | 1.77
CCc1ccc(C2(c3ccc(CC)cc3)c3cc(/C=C4\C(=O)c5ccc(F)cc5C4=C(C#N)C#N)sc3-c3sc4c5c(sc4c32)-c2sc(/C=C3\C(=O)c4ccc(F)cc4C3=C(C#N)C#N)cc2C5(c2ccc(CC)cc2)c2ccc(CC)cc2)cc1 | c1cc2c(s1)c(c1c(c2c2ccc(s2)C[C@@H](CC)CCCC)sc(c1)c1ccc(s1)c1sc(c2c1C(=O)c1c(C2=O)c(sc1C[C@@H](CC)CCCC)C[C@H](CC)CCCC)c1cccs1)c1ccc(s1)C[C@@H](CC)CCCC | 0.71 | 21.26 | 63 | 9.51 | -5.34 | -3.88 | 1.46 | 863 | 1.44 | -5.28 | -3.48 | 1.8 | 700 | 1.77
c12cc(sc1c1c(C2(c2ccc(cc2)CCCCCC)c2ccc(cc2)CCCCCC)c2c(s1)c1c(s2)c2c(C1(c1ccc(cc1)CCCCCC)c1ccc(cc1)CCCCCC)cc(s2)[CH]C1=C(c2c(C1=O)cccc2)[C](C#N)C#N)[CH]C1=C(c2c(C1=O)cccc2)[C](C#N)C#N | c1cc2c(s1)c(c1c(c2c2ccc(s2)C[C@@H](CC)CCCC)sc(c1)c1ccc(s1)c1sc(c2c1C(=O)c1c(C2=O)c(sc1C[C@@H](CC)CCCC)C[C@H](CC)CCCC)c1cccs1)c1ccc(s1)C[C@@H](CC)CCCC | 0.8 | 20.58 | 66 | 10.87 | -5.33 | -3.87 | 1.46 | 916 | 1.35 | -5.28 | -3.48 | 1.8 | 700 | 1.77
CCc1ccc(C2(c3ccc(CC)cc3)c3cc(/C=C4\C(=O)c5ccc(C)cc5C4=C(C#N)C#N)sc3-c3sc4c5c(sc4c32)-c2sc(/C=C3\C(=O)c4ccc(C)cc4C3=C(C#N)C#N)cc2C5(c2ccc(CC)cc2)c2ccc(CC)cc2)cc1 | c1cc2c(s1)c(c1c(c2c2ccc(s2)C[C@@H](CC)CCCC)sc(c1)c1ccc(s1)c1sc(c2c1C(=O)c1c(C2=O)c(sc1C[C@@H](CC)CCCC)C[C@H](CC)CCCC)c1cccs1)c1ccc(s1)C[C@@H](CC)CCCC | 0.83 | 19.07 | 63 | 9.97 | -5.3 | -3.82 | 1.48 | 900 | 1.38 | -5.28 | -3.48 | 1.8 | 700 | 1.77
CCOc1c(OCC)c(-c2cc3c(s2)c2sc(/C=C4\C(=O)c5cc(F)c(F)cc5C4=C(C#N)C#N)cc2n3CC)c2nsnc2c1-c1cc2c(s1)c1sc(/C=C3\C(=O)c4cc(F)c(F)cc4C3=C(C#N)C#N)cc1n2CC | c1cc2c(s1)c(c1c(c2c2ccc(s2)C[C@@H](CC)CCCC)sc(c1)c1ccc(s1)c1sc(c2c1C(=O)c1c(C2=O)c(sc1C[C@@H](CC)CCCC)C[C@H](CC)CCCC)c1cccs1)c1ccc(s1)C[C@@H](CC)CCCC | 0.81 | 12.91 | 53.02 | 5.55 | -5.51 | -3.9 | 1.61 | 923 | 1.34 | -5.23 | -3.18 | 2.05 | 700 | 1.77
CCOc1cc(-c2cc3c(s2)c2sc(/C=C4\C(=O)c5cc(F)c(F)cc5C4=C(C#N)C#N)cc2n3CC)c(OCC)cc1-c1cc2c(s1)c1sc(/C=C3\C(=O)c4cc(F)c(F)cc4C3=C(C#N)C#N)cc1n2CC | c1cc2c(s1)c(c1c(c2c2ccc(s2)C[C@@H](CC)CCCC)sc(c1)c1ccc(s1)c1sc(c2c1C(=O)c1c(C2=O)c(sc1C[C@@H](CC)CCCC)C[C@H](CC)CCCC)c1cccs1)c1ccc(s1)C[C@@H](CC)CCCC | 0.88 | 15.92 | 59.52 | 8.64 | -5.55 | -3.74 | 1.81 | 899 | 1.38 | -5.23 | -3.18 | 2.05 | 700 | 1.77
CCOc1cc(-c2cc3c(s2)c2sc(/C=C4\C(=O)c5cc(F)c(F)cc5C4=C(C#N)C#N)cc2n3CC)c(OCC)cc1-c1cc(CC)c(/C=C2\C(=O)c3cc(F)c(F)cc3C2=C(C#N)C#N)s1 | c1cc2c(s1)c(c1c(c2c2ccc(s2)C[C@@H](CC)CCCC)sc(c1)c1ccc(s1)c1sc(c2c1C(=O)c1c(C2=O)c(sc1C[C@@H](CC)CCCC)C[C@H](CC)CCCC)c1cccs1)c1ccc(s1)C[C@@H](CC)CCCC | 0.88 | 19.65 | 70.24 | 12.14 | -5.67 | -3.87 | 1.8 | 868 | 1.43 | -5.23 | -3.18 | 2.05 | 700 | 1.77
CCCCCCCCCCCCC(CCCCCCCCCC)CN5Cc3c(sc4c(CCCCCCCCCCC)c(C=c2c(=O)c1ccccc1c2=C(C#N)C#N)sc34)c6c5c%12c(c7nsnc67)c%11sc%10c(CCCCCCCCCCC)c(C=c9c(=O)c8ccccc8c9=C(C#N)C#N)sc%10c%11n%12CC(CCCCCCCCCC)CCCCCCCCCCCC | c1cc2c(s1)c(c1c(c2c2ccc(s2)C[C@@H](CC)CCCC)sc(c1)c1ccc(s1)c1sc(c2c1C(=O)c1c(C2=O)c(sc1C[C@@H](CC)CCCC)C[C@H](CC)CCCC)c1cccs1)c1ccc(s1)C[C@@H](CC)CCCC | 0.88 | 21.6 | 70 | 13.6 | -5.67 | -3.83 | 1.84 | 872 | 1.42 | -5.38 | -3.5 | 1.88 | 700 | 1.77
CCCCCCCCCCCCC(CCCCCCCCCC)CN5Cc3c(sc4c(CCCCCCCCCCC)c(C=c2c(=O)c1ccccc1c2=C(C#N)C#N)sc34)c6c5c%12c(c7nsnc67)c%11sc%10c(CCCCCCCCCCC)c(C=c9c(=O)c8ccccc8c9=C(C#N)C#N)sc%10c%11n%12CC(CCCCCCCCCC)CCCCCCCCCCCC | c1cc2c(s1)c(c1c(c2c2ccc(s2)C[C@@H](CC)CCCC)sc(c1)c1ccc(s1)c1sc(c2c1C(=O)c1c(C2=O)c(sc1C[C@@H](CC)CCCC)C[C@H](CC)CCCC)c1cccs1)c1ccc(s1)C[C@@H](CC)CCCC | 0.89 | 20.3 | 69 | 12.4 | -5.68 | -3.83 | 1.85 | 868 | 1.43 | -5.38 | -3.5 | 1.88 | 700 | 1.77
CCc1c(/C=C2\C(=O)c3ccccc3C2=C(C#N)C#N)sc2c1sc1c3c4nsnc4c4c5sc6c(CC)c(/C=C7\C(=O)c8ccc(-c9ccc(-c%10ccc%11c(c%10)C(=C(C#N)C#N)/C(=C/c%10sc%12c(sc%13c%14c%15nsnc%15c%15c%16sc%17c(CC)c(/C=C%18\C(=O)c%19ccc(-c%20cccs%20)cc%19C%18=C(C#N)C#N)sc%17c%16n(CC)c%15c%14n(CC)c%12%13)c%10CC)C%11=O)s9)cc8C7=C(C#N)C#N)sc6c5n(CC)c4c3n(CC)c21 | CCc1ccc(-c2c3cc(-c4ccc(-c5sc(-c6ccc(-c7cc8c(-c9ccc(CC)s9)c9sc(-c%10ccc(-c%11sc(-c%12ccc(-c%13cc%14c(-c%15ccc(CC)s%15)c%15sc(-c%16ccc(-c%17sc(-c%18cccs%18)c%18c%17C(=O)c%17c(CC)sc(CC)c%17C%18=O)s%16)cc%15c(-c%15ccc(CC)s%15)c%14s%13)s%12)c%12c%11C(=O)c%11c(CC)sc(CC)c%11C%12=O)s%10)cc9c(-c9ccc(CC)s9)c8s7)s6)c6c5C(=O)c5c(CC)sc(CC)c5C6=O)s4)sc3c(-c3ccc(CC)s3)c3ccsc23)s1 | 0.9 | 22.3 | 70 | 14.4 | -5.64 | -3.82 | 1.82 | 880 | 1.41 | -5.38 | -3.5 | 1.88 | 700 | 1.77
CCCCCCCCCCCCC(CCCCCCCCCC)CN5Cc3c(sc4c(CCCCCCCCCCC)c(C=c2c(=O)c1ccccc1c2=C(C#N)C#N)sc34)c6c5c%12c(c7nsnc67)c%11sc%10c(CCCCCCCCCCC)c(C=c9c(=O)c8ccccc8c9=C(C#N)C#N)sc%10c%11n%12CC(CCCCCCCCCC)CCCCCCCCCCCC | c1cc2c(s1)c(c1c(c2c2ccc(s2)C[C@@H](CC)CCCC)sc(c1)c1ccc(s1)c1sc(c2c1C(=O)c1c(C2=O)c(sc1C[C@@H](CC)CCCC)C[C@H](CC)CCCC)c1cccs1)c1ccc(s1)C[C@@H](CC)CCCC | 0.91 | 21.9 | 69 | 13.8 | -5.69 | -3.84 | 1.85 | 866 | 1.43 | -5.38 | -3.5 | 1.88 | 700 | 1.77
CCOc1c(/C=C2\C(=O)c3cc(F)c(F)cc3C2=C(C#N)C#N)sc(-c2cc3sc4c(c3s2)C(c2ccc(CC)cc2)(c2ccc(CC)cc2)c2cc3c(cc2-4)C(c2ccc(CC)cc2)(c2ccc(CC)cc2)c2c-3sc3cc(-c4sc(/C=C5\C(=O)c6cc(F)c(F)cc6C5=C(C#N)C#N)c(OCC)c4OCC)sc23)c1OCC | c1cc2c(s1)c(c1c(c2c2ccc(s2)C[C@@H](CC)CCCC)sc(c1)c1ccc(s1)c1sc(c2c1C(=O)c1c(C2=O)c(sc1C[C@@H](CC)CCCC)C[C@H](CC)CCCC)c1cccs1)c1ccc(s1)C[C@@H](CC)CCCC | 0.86 | 18.5 | 62.9 | 10.1 | -5.32 | -3.9 | 1.42 | 873 | 1.42 | -5.27 | -3.48 | 1.79 | 700 | 1.77
CCOc1c(/C=C2\C(=O)c3cc(F)c(F)cc3C2=C(C#N)C#N)sc(-c2cc3sc4c(c3s2)C(c2ccc(CC)cc2)(c2ccc(CC)cc2)c2cc3c(cc2-4)C(c2ccc(CC)cc2)(c2ccc(CC)cc2)c2c-3sc3cc(-c4sc(/C=C5\C(=O)c6cc(F)c(F)cc6C5=C(C#N)C#N)c(OCC)c4OCC)sc23)c1OCC | c1cc2c(s1)c(c1c(c2c2ccc(s2)C[C@@H](CC)CCCC)sc(c1)c1ccc(s1)c1sc(c2c1C(=O)c1c(C2=O)c(sc1C[C@@H](CC)CCCC)C[C@H](CC)CCCC)c1cccs1)c1ccc(s1)C[C@@H](CC)CCCC | 0.86 | 19.3 | 62.4 | 10.4 | -5.32 | -3.9 | 1.42 | 873 | 1.42 | -5.27 | -3.48 | 1.79 | 700 | 1.77
CCOc1c(/C=C2\C(=O)c3ccc(F)cc3C2=C(C#N)C#N)sc(-c2cc3sc4c(c3s2)C(c2ccc(CC)cc2)(c2ccc(CC)cc2)c2cc3c(cc2-4)C(c2ccc(CC)cc2)(c2ccc(CC)cc2)c2c-3sc3cc(-c4sc(/C=C5\C(=O)c6ccc(F)cc6C5=C(C#N)C#N)c(OCC)c4OCC)sc23)c1OCC | c1cc2c(s1)c(c1c(c2c2ccc(s2)C[C@@H](CC)CCCC)sc(c1)c1ccc(s1)c1sc(c2c1C(=O)c1c(C2=O)c(sc1C[C@@H](CC)CCCC)C[C@H](CC)CCCC)c1cccs1)c1ccc(s1)C[C@@H](CC)CCCC | 0.87 | 16.6 | 61.1 | 9.04 | -5.28 | -3.83 | 1.45 | 856 | 1.45 | -5.27 | -3.48 | 1.79 | 700 | 1.77
CCOc1c(/C=C2\C(=O)c3ccc(F)cc3C2=C(C#N)C#N)sc(-c2cc3sc4c(c3s2)C(c2ccc(CC)cc2)(c2ccc(CC)cc2)c2cc3c(cc2-4)C(c2ccc(CC)cc2)(c2ccc(CC)cc2)c2c-3sc3cc(-c4sc(/C=C5\C(=O)c6ccc(F)cc6C5=C(C#N)C#N)c(OCC)c4OCC)sc23)c1OCC | c1cc2c(s1)c(c1c(c2c2ccc(s2)C[C@@H](CC)CCCC)sc(c1)c1ccc(s1)c1sc(c2c1C(=O)c1c(C2=O)c(sc1C[C@@H](CC)CCCC)C[C@H](CC)CCCC)c1cccs1)c1ccc(s1)C[C@@H](CC)CCCC | 0.88 | 17.5 | 65.1 | 10.04 | -5.28 | -3.83 | 1.45 | 856 | 1.45 | -5.27 | -3.48 | 1.79 | 700 | 1.77
CCOc1c(/C=C2\C(=O)c3ccccc3C2=C(C#N)C#N)sc(-c2cc3sc4c(c3s2)C(c2ccc(CC)cc2)(c2ccc(CC)cc2)c2cc3c(cc2-4)C(c2ccc(CC)cc2)(c2ccc(CC)cc2)c2c-3sc3cc(-c4sc(/C=C5\C(=O)c6ccccc6C5=C(C#N)C#N)c(OCC)c4OCC)sc23)c1OCC | c1cc2c(s1)c(c1c(c2c2ccc(s2)C[C@@H](CC)CCCC)sc(c1)c1ccc(s1)c1sc(c2c1C(=O)c1c(C2=O)c(sc1C[C@@H](CC)CCCC)C[C@H](CC)CCCC)c1cccs1)c1ccc(s1)C[C@@H](CC)CCCC | 0.93 | 12.3 | 56.7 | 6.46 | -5.2 | -3.69 | 1.51 | 820 | 1.51 | -5.27 | -3.48 | 1.79 | 700 | 1.77
CCOc1c(/C=C2\C(=O)c3ccccc3C2=C(C#N)C#N)sc(-c2cc3sc4c(c3s2)C(c2ccc(CC)cc2)(c2ccc(CC)cc2)c2cc3c(cc2-4)C(c2ccc(CC)cc2)(c2ccc(CC)cc2)c2c-3sc3cc(-c4sc(/C=C5\C(=O)c6ccccc6C5=C(C#N)C#N)c(OCC)c4OCC)sc23)c1OCC | c1cc2c(s1)c(c1c(c2c2ccc(s2)C[C@@H](CC)CCCC)sc(c1)c1ccc(s1)c1sc(c2c1C(=O)c1c(C2=O)c(sc1C[C@@H](CC)CCCC)C[C@H](CC)CCCC)c1cccs1)c1ccc(s1)C[C@@H](CC)CCCC | 0.94 | 11.4 | 60 | 6.43 | -5.2 | -3.69 | 1.51 | 820 | 1.51 | -5.27 | -3.48 | 1.79 | 700 | 1.77
CCc1c(/C=C2/C(=O)c3cscc3C2=C(C#N)C#N)sc2c1sc1c3c4nsnc4c4c5sc6c(CC)c(/C=C7/C(=O)c8c(csc8-c8ccc(-c9scc%10c9C(=O)/C(=C/c9sc%11c(sc%12c%13c%14nsnc%14c%14c%15sc%16c(CC)c(/C=C%17/C(=O)c%18c(csc%18-c%18cccs%18)C%17=C(C#N)C#N)sc%16c%15n(CC)c%14c%13n(CC)c%11%12)c9CC)C%10=C(C#N)C#N)s8)C7=C(C#N)C#N)sc6c5n(CC)c4c3n(CC)c21 | c1cc2c(s1)c(c1c(c2c2ccc(s2)C[C@@H](CC)CCCC)sc(c1)c1ccc(s1)c1sc(c2c1C(=O)c1c(C2=O)c(sc1C[C@@H](CC)CCCC)C[C@H](CC)CCCC)c1cccs1)c1ccc(s1)C[C@@H](CC)CCCC | 0.82 | 21.99 | 68.47 | 12.41 | -5.76 | -3.88 | 1.88 | 861 | 1.44 | -5.33 | -3.48 | 1.85 | 695 | 1.78
CCc1c(/C=C2/C(=O)c3ccsc3C2=C(C#N)C#N)sc2c1sc1c3c4nsnc4c4c5sc6c(CC)c(/C=C7/C(=O)c8cc(-c9ccc(-c%10csc%11c%10C(=O)/C(=C/c%10sc%12c(sc%13c%14c%15nsnc%15c%15c%16sc%17c(CC)c(/C=C%18/C(=O)c%19cc(-c%20cccs%20)sc%19C%18=C(C#N)C#N)sc%17c%16n(CC)c%15c%14n(CC)c%12%13)c%10CC)C%11=C(C#N)C#N)s9)sc8C7=C(C#N)C#N)sc6c5n(CC)c4c3n(CC)c21 | c1cc2c(s1)c(c1c(c2c2ccc(s2)C[C@@H](CC)CCCC)sc(c1)c1ccc(s1)c1sc(c2c1C(=O)c1c(C2=O)c(sc1C[C@@H](CC)CCCC)C[C@H](CC)CCCC)c1cccs1)c1ccc(s1)C[C@@H](CC)CCCC | 0.91 | 22 | 71.53 | 14.32 | -5.73 | -3.83 | 1.9 | 832 | 1.49 | -5.33 | -3.48 | 1.85 | 695 | 1.78
CCc1c(/C=C2\C(=O)c3sccc3C2=C(C#N)C#N)sc2c1sc1c3c4nsnc4c4c5sc6c(CC)c(/C=C7\C(=O)c8sc(-c9ccc(-c%10cc%11c(s%10)C(=O)/C(=C\c%10sc%12c(sc%13c%14c%15nsnc%15c%15c%16sc%17c(CC)c(/C=C%18\C(=O)c%19sc(-c%20cccs%20)cc%19C%18=C(C#N)C#N)sc%17c%16n(CC)c%15c%14n(CC)c%12%13)c%10CC)C%11=C(C#N)C#N)s9)cc8C7=C(C#N)C#N)sc6c5n(CC)c4c3n(CC)c21 | c1cc2c(s1)c(c1c(c2c2ccc(s2)C[C@@H](CC)CCCC)sc(c1)c1ccc(s1)c1sc(c2c1C(=O)c1c(C2=O)c(sc1C[C@@H](CC)CCCC)C[C@H](CC)CCCC)c1cccs1)c1ccc(s1)C[C@@H](CC)CCCC | 0.93 | 20.66 | 70.35 | 13.54 | -5.66 | -3.82 | 1.84 | 834 | 1.49 | -5.33 | -3.48 | 1.85 | 695 | 1.78
CCc1csc(-c2ccc(-c3cc(CC)c(-c4ccc5c(c4)C(=C(C#N)C#N)/C(=C/c4sc6c(sc7c8c9nsnc9c9c%10sc%11c(CC)c(/C=C%12\C(=O)c%13ccc(-c%14sc(-c%15ccc(-c%16cc(CC)c(-c%17ccc%18c(c%17)C(=C(C#N)C#N)/C(=C/c%17sc%19c(sc%20c%21c%22nsnc%22c%22c%23sc%24c(CC)c(/C=C%25\C(=O)c%26ccccc%26C%25=C(C#N)C#N)sc%24c%23n(CC)c%22c%21n(CC)c%19%20)c%17CC)C%18=O)s%16)c%16nsnc%15%16)cc%14CC)cc%13C%12=C(C#N)C#N)sc%11c%10n(CC)c9c8n(CC)c67)c4CC)C5=O)s3)c3nsnc23)c1 | c1cc2c(s1)c(c1c(c2c2ccc(s2)C[C@@H](CC)CCCC)sc(c1)c1ccc(s1)c1sc(c2c1C(=O)c1c(C2=O)c(sc1C[C@@H](CC)CCCC)C[C@H](CC)CCCC)c1cccs1)c1ccc(s1)C[C@@H](CC)CCCC | 0.89 | 15.05 | 60.4 | 8.12 | -5.65 | -3.78 | 1.87 | 860 | 1.44 | -5.42 | -3.5 | 1.92 | 700 | 1.77
CCc1csc(-c2cnc(-c3cc(CC)c(-c4ccc5c(c4)C(=C(C#N)C#N)/C(=C/c4sc6c(sc7c8c9nsnc9c9c%10sc%11c(CC)c(/C=C%12\C(=O)c%13ccc(-c%14sc(-c%15cnc(-c%16cc(CC)c(-c%17ccc%18c(c%17)C(=C(C#N)C#N)/C(=C/c%17sc%19c(sc%20c%21c%22nsnc%22c%22c%23sc%24c(CC)c(/C=C%25\C(=O)c%26ccccc%26C%25=C(C#N)C#N)sc%24c%23n(CC)c%22c%21n(CC)c%19%20)c%17CC)C%18=O)s%16)cn%15)cc%14CC)cc%13C%12=C(C#N)C#N)sc%11c%10n(CC)c9c8n(CC)c67)c4CC)C5=O)s3)cn2)c1 | c1cc2c(s1)c(c1c(c2c2ccc(s2)C[C@@H](CC)CCCC)sc(c1)c1ccc(s1)c1sc(c2c1C(=O)c1c(C2=O)c(sc1C[C@@H](CC)CCCC)C[C@H](CC)CCCC)c1cccs1)c1ccc(s1)C[C@@H](CC)CCCC | 0.89 | 19.91 | 68.2 | 12.1 | -5.65 | -3.75 | 1.9 | 861 | 1.44 | -5.42 | -3.5 | 1.92 | 700 | 1.77
CCc1csc(-c2nc3sc(-c4cc(CC)c(-c5ccc6c(c5)C(=C(C#N)C#N)/C(=C/c5sc7c(sc8c9c%10nsnc%10c%10c%11sc%12c(CC)c(/C=C%13\C(=O)c%14ccc(-c%15sc(-c%16nc%17sc(-c%18cc(CC)c(-c%19ccc%20c(c%19)C(=C(C#N)C#N)/C(=C/c%19sc%21c(sc%22c%23c%24nsnc%24c%24c%25sc%26c(CC)c(/C=C%27\C(=O)c%28ccccc%28C%27=C(C#N)C#N)sc%26c%25n(CC)c%24c%23n(CC)c%21%22)c%19CC)C%20=O)s%18)nc%17s%16)cc%15CC)cc%14C%13=C(C#N)C#N)sc%12c%11n(CC)c%10c9n(CC)c78)c5CC)C6=O)s4)nc3s2)c1 | c1cc2c(s1)c(c1c(c2c2ccc(s2)C[C@@H](CC)CCCC)sc(c1)c1ccc(s1)c1sc(c2c1C(=O)c1c(C2=O)c(sc1C[C@@H](CC)CCCC)C[C@H](CC)CCCC)c1cccs1)c1ccc(s1)C[C@@H](CC)CCCC | 0.89 | 20.82 | 68.4 | 12.73 | -5.65 | -3.76 | 1.89 | 865 | 1.45 | -5.42 | -3.5 | 1.92 | 700 | 1.77
CCc1c(/C=C2\C(=O)c3ccccc3C2=C(C#N)C#N)sc2c1sc1c3c4nsnc4c4c5sc6c(CC)c(/C=C7\C(=O)c8ccc(-c9ccc(-c%10c(F)c(F)c(-c%11ccc(-c%12ccc%13c(c%12)C(=C(C#N)C#N)/C(=C/c%12sc%14c(sc%15c%16c%17nsnc%17c%17c%18sc%19c(CC)c(/C=C%20\C(=O)c%21ccc(-c%22ccc(-c%23c(F)c(F)c(-c%24cccs%24)c%24nn(CC)nc%23%24)s%22)cc%21C%20=C(C#N)C#N)sc%19c%18n(CC)c%17c%16n(CC)c%14%15)c%12CC)C%13=O)s%11)c%11nn(CC)nc%10%11)s9)cc8C7=C(C#N)C#N)sc6c5n(CC)c4c3n(CC)c21 | c1cc2c(s1)c(c1c(c2c2ccc(s2)C[C@@H](CC)CCCC)sc(c1)c1ccc(s1)c1sc(c2c1C(=O)c1c(C2=O)c(sc1C[C@@H](CC)CCCC)C[C@H](CC)CCCC)c1cccs1)c1ccc(s1)C[C@@H](CC)CCCC | 0.92 | 22.61 | 71.1 | 14.82 | -5.65 | -3.72 | 1.93 | 863 | 1.43 | -5.42 | -3.5 | 1.92 | 700 | 1.77
CCCCCCc%15ccc([C@]7(c1ccc(CCCCCC)cc1)c2cc%10c(cc2c6sc5cc(C=c4c(=O)c3ccccc3c4=C(C#N)C#N)sc5c67)[C@](c8ccc(CCCCCC)cc8)(c9ccc(CCCCCC)cc9)c%13c%10sc%14cc(C=c%12c(=O)c%11cc(C)c(C)cc%11c%12=C(C#N)C#N)sc%13%14)cc%15 | c1cc2c(s1)c(c1c(c2c2ccc(s2)C[C@@H](CC)CCCC)sc(c1)c1ccc(s1)c1sc(c2c1C(=O)c1c(C2=O)c(sc1C[C@@H](CC)CCCC)C[C@H](CC)CCCC)c1cccs1)c1ccc(s1)C[C@@H](CC)CCCC | 0.87 | 15.6 | 65 | 8.77 | -5.7 | -4 | 1.7 | 779 | 1.59 | -5.52 | -3.68 | 1.84 | 682 | 1.82
CCCCCCCCCc%15ccc([C@]7(c1ccc(CCCCCCCCC)cc1)c2cc%10c(cc2c6sc5cc(C=c4c(=O)c3ccccc3c4=C(C#N)C#N)sc5c67)[C@](c8ccc(CCCCCCCCC)cc8)(c9ccc(CCCCCCCCC)cc9)c%13c%10sc%14cc(C=c%12c(=O)c%11cc(C)c(C)cc%11c%12=C(C#N)C#N)sc%13%14)cc%15 | c1cc2c(s1)c(c1c(c2c2ccc(s2)C[C@@H](CC)CCCC)sc(c1)c1ccc(s1)c1sc(c2c1C(=O)c1c(C2=O)c(sc1C[C@@H](CC)CCCC)C[C@H](CC)CCCC)c1cccs1)c1ccc(s1)C[C@@H](CC)CCCC | 0.87 | 15.1 | 68.7 | 9.01 | -5.78 | -3.97 | 1.81 | 779 | 1.59 | -5.52 | -3.68 | 1.84 | 682 | 1.82
CCOc1c(/C=C2\C(=O)c3cc(F)c(F)cc3C2=C(C#N)C#N)sc(-c2cc3c(s2)-c2cc4c(cc2C3(c2ccc(CC)cc2)c2ccc(CC)cc2)-c2sc(-c3sc(/C=C5\C(=O)c6cc(F)c(F)cc6C5=C(C#N)C#N)c(OCC)c3OCC)cc2C4(c2ccc(CC)cc2)c2ccc(CC)cc2)c1OCC | c1cc2c(s1)c(c1c(c2c2ccc(s2)C[C@@H](CC)CCCC)sc(c1)c1ccc(s1)c1sc(c2c1C(=O)c1c(C2=O)c(sc1C[C@@H](CC)CCCC)C[C@H](CC)CCCC)c1cccs1)c1ccc(s1)C[C@@H](CC)CCCC | 0.9 | 21.04 | 64.5 | 12.17 | -5.57 | -3.87 | 1.7 | 856 | 1.45 | -5.33 | -2.92 | 2.41 | 700 | 1.77
CCOc1c(/C=C2\C(=O)c3cc(F)c(F)cc3C2=C(C#N)C#N)sc(-c2cc3c(s2)-c2cc4c(cc2C3(c2ccc(CC)cc2)c2ccc(CC)cc2)-c2sc(-c3sc(/C=C5\C(=O)c6cc(F)c(F)cc6C5=C(C#N)C#N)c(OCC)c3OCC)cc2C4(c2ccc(CC)cc2)c2ccc(CC)cc2)c1OCC | c1cc2c(s1)c(c1c(c2c2ccc(s2)C[C@@H](CC)CCCC)sc(c1)c1ccc(s1)c1sc(c2c1C(=O)c1c(C2=O)c(sc1C[C@@H](CC)CCCC)C[C@H](CC)CCCC)c1cccs1)c1ccc(s1)C[C@@H](CC)CCCC | 0.92 | 19.25 | 58.5 | 10.31 | -5.57 | -3.87 | 1.7 | 856 | 1.45 | -5.33 | -2.92 | 2.41 | 700 | 1.77
CCOc1c(/C=C2\C(=O)c3cc(F)ccc3C2=C(C#N)C#N)sc(-c2cc3c(s2)-c2cc4c(cc2C3(c2ccc(CC)cc2)c2ccc(CC)cc2)-c2sc(-c3sc(/C=C5\C(=O)c6cc(F)ccc6C5=C(C#N)C#N)c(OCC)c3OCC)cc2C4(c2ccc(CC)cc2)c2ccc(CC)cc2)c1OCC | c1cc2c(s1)c(c1c(c2c2ccc(s2)C[C@@H](CC)CCCC)sc(c1)c1ccc(s1)c1sc(c2c1C(=O)c1c(C2=O)c(sc1C[C@@H](CC)CCCC)C[C@H](CC)CCCC)c1cccs1)c1ccc(s1)C[C@@H](CC)CCCC | 0.95 | 17.73 | 58.8 | 9.86 | -5.52 | -3.82 | 1.7 | 827 | 1.5 | -5.33 | -2.92 | 2.41 | 700 | 1.77
CCOc1c(/C=C2\C(=O)c3cc(F)ccc3C2=C(C#N)C#N)sc(-c2cc3c(s2)-c2cc4c(cc2C3(c2ccc(CC)cc2)c2ccc(CC)cc2)-c2sc(-c3sc(/C=C5\C(=O)c6cc(F)ccc6C5=C(C#N)C#N)c(OCC)c3OCC)cc2C4(c2ccc(CC)cc2)c2ccc(CC)cc2)c1OCC | c1cc2c(s1)c(c1c(c2c2ccc(s2)C[C@@H](CC)CCCC)sc(c1)c1ccc(s1)c1sc(c2c1C(=O)c1c(C2=O)c(sc1C[C@@H](CC)CCCC)C[C@H](CC)CCCC)c1cccs1)c1ccc(s1)C[C@@H](CC)CCCC | 0.95 | 18.6 | 60.5 | 10.65 | -5.52 | -3.82 | 1.7 | 827 | 1.5 | -5.33 | -2.92 | 2.41 | 700 | 1.77
CCOc1c(/C=C2\C(=O)c3ccccc3C2=C(C#N)C#N)sc(-c2cc3c(s2)-c2cc4c(cc2C3(c2ccc(CC)cc2)c2ccc(CC)cc2)-c2sc(-c3sc(/C=C5\C(=O)c6ccccc6C5=C(C#N)C#N)c(OCC)c3OCC)cc2C4(c2ccc(CC)cc2)c2ccc(CC)cc2)c1OCC | c1cc2c(s1)c(c1c(c2c2ccc(s2)C[C@@H](CC)CCCC)sc(c1)c1ccc(s1)c1sc(c2c1C(=O)c1c(C2=O)c(sc1C[C@@H](CC)CCCC)C[C@H](CC)CCCC)c1cccs1)c1ccc(s1)C[C@@H](CC)CCCC | 1.02 | 15.73 | 55.1 | 8.87 | -5.48 | -3.75 | 1.73 | 800 | 1.55 | -5.33 | -2.92 | 2.41 | 700 | 1.77
CCOc1c(/C=C2\C(=O)c3ccccc3C2=C(C#N)C#N)sc(-c2cc3c(s2)-c2cc4c(cc2C3(c2ccc(CC)cc2)c2ccc(CC)cc2)-c2sc(-c3sc(/C=C5\C(=O)c6ccccc6C5=C(C#N)C#N)c(OCC)c3OCC)cc2C4(c2ccc(CC)cc2)c2ccc(CC)cc2)c1OCC | c1cc2c(s1)c(c1c(c2c2ccc(s2)C[C@@H](CC)CCCC)sc(c1)c1ccc(s1)c1sc(c2c1C(=O)c1c(C2=O)c(sc1C[C@@H](CC)CCCC)C[C@H](CC)CCCC)c1cccs1)c1ccc(s1)C[C@@H](CC)CCCC | 1.04 | 15.69 | 51.3 | 8.31 | -5.48 | -3.75 | 1.73 | 800 | 1.55 | -5.33 | -2.92 | 2.41 | 700 | 1.77
CCc1ccc(C2(c3ccc(CC)cc3)c3cc4c(cc3-c3sc(-c5ccc(/C=c6\c(=O)c7ccc8c9c(ccc6c97)C(=O)N(CC(C)C)C8=O)c6nsnc56)cc32)C(c2ccc(CC)cc2)(c2ccc(CC)cc2)c2cc(-c3ccc(/C=c5\c(=O)c6ccc7c8c(ccc5c86)C(=O)N(CC(C)C)C7=O)c5nsnc35)sc2-4)cc1 | c1cc2c(s1)c(c1c(c2c2ccc(s2)C[C@@H](CC)CCCC)sc(c1)c1ccc(s1)c1sc(c2c1C(=O)c1c(C2=O)c(sc1C[C@@H](CC)CCCC)C[C@H](CC)CCCC)c1cccs1)c1ccc(s1)C[C@@H](CC)CCCC | 1.04 | 17.34 | 60 | 10.8 | -5.38 | -3.68 | 1.7 | 761 | 1.63 | -5.18 | -3.37 | 1.81 | 700 | 1.77
CC(C)Cc1cc(/C=c2\c(=O)c3ccc4c5c(ccc2c53)C(=O)N(CC(C)C)C4=O)sc1/C=C/c1sc(/C=c2\c(=O)c3ccc4c5c(ccc2c53)C(=O)N(CC(C)C)C4=O)cc1CC(C)C | c1cc2c(s1)c(c1c(c2c2ccc(s2)C[C@@H](CC)CCCC)sc(c1)c1ccc(s1)c1sc(c2c1C(=O)c1c(C2=O)c(sc1C[C@@H](CC)CCCC)C[C@H](CC)CCCC)c1cccs1)c1ccc(s1)C[C@@H](CC)CCCC | 1.12 | 8.08 | 53 | 4.8 | -5.4 | -3.62 | 1.78 | 697 | 1.78 | -5.18 | -3.37 | 1.81 | 700 | 1.77
CCc1ccc(C2(c3ccc(CC)cc3)c3cc4c(cc3-c3sc5cc(/C=c6\c(=O)c7ccc8c9c(ccc6c97)C(=O)N(CC(C)C)C8=O)sc5c32)C(c2ccc(CC)cc2)(c2ccc(CC)cc2)c2c-4sc3cc(/C=c4\c(=O)c5ccc6c7c(ccc4c75)C(=O)N(CC(C)C)C6=O)sc23)cc1 | c1cc2c(s1)c(c1c(c2c2ccc(s2)C[C@@H](CC)CCCC)sc(c1)c1ccc(s1)c1sc(c2c1C(=O)c1c(C2=O)c(sc1C[C@@H](CC)CCCC)C[C@H](CC)CCCC)c1cccs1)c1ccc(s1)C[C@@H](CC)CCCC | 1.14 | 13.28 | 66 | 10 | -5.34 | -3.58 | 1.76 | 700 | 1.77 | -5.18 | -3.37 | 1.81 | 700 | 1.77
CCc1ccc(C2(c3ccc(CC)cc3)c3cc4c(cc3-c3sc5c(c32)C(CC)(CC)c2cc(/C=C3\C(=O)c6cc(F)c(F)cc6C3=C(C#N)C#N)sc2-5)C(c2ccc(CC)cc2)(c2ccc(CC)cc2)c2c-4sc3c2C(CC)(CC)c2cc(/C=C4\C(=O)c5cc(F)c(F)cc5C4=C(C#N)C#N)sc2-3)cc1 | c1cc2c(s1)c(c1c(c2c2ccc(s2)C[C@@H](CC)CCCC)sc(c1)c1ccc(s1)c1sc(c2c1C(=O)c1c(C2=O)c(sc1C[C@@H](CC)CCCC)C[C@H](CC)CCCC)c1cccs1)c1ccc(s1)C[C@@H](CC)CCCC | 0.78 | 19.87 | 63.3 | 9.8 | -5.65 | -3.91 | 1.74 | 905 | 1.37 | -5.28 | -3.48 | 1.8 | 698 | 1.77
CCCCCCCCc%16ccc(C%13(c1ccc(CCCCCC)cc1)c%14cccc%15c8c5sc4cc(C=c3c(=O)c2cc(F)c(F)cc2c3=C(C#N)C#N)sc4c5C(c6ccc(CCCCCC)cc6)(c7ccc(CCCCCC)cc7)c8cc(c%12sc%11cc(C=c%10c(=O)c9cc(F)c(F)cc9c%10=C(C#N)C#N)sc%11c%12%13)c%14%15)cc%16 | c1cc2c(s1)c(c1c(c2c2ccc(s2)C[C@@H](CC)CCCC)sc(c1)c1ccc(s1)c1sc(c2c1C(=O)c1c(C2=O)c(sc1C[C@@H](CC)CCCC)C[C@H](CC)CCCC)c1cccs1)c1ccc(s1)C[C@@H](CC)CCCC | 0.72 | 19.11 | 62 | 8.51 | -5.6 | -4.03 | 1.57 | 883 | 1.4 | -5.28 | -3.48 | 1.8 | 700 | 1.77
CCCCCCc%16ccc(C6(c1ccc(CCCCCC)cc1)c7ccc%13c8c(ccc(c5sc4cc(C=c3c(=O)c2cc(F)c(F)cc2c3=C(C#N)C#N)sc4c56)c78)c%12sc%11cc(C=c%10c(=O)c9cc(F)c(F)cc9c%10=C(C#N)C#N)sc%11c%12C%13(c%14ccc(CCCCCC)cc%14)c%15ccc(CCCCCC)cc%15)cc%16 | c1cc2c(s1)c(c1c(c2c2ccc(s2)C[C@@H](CC)CCCC)sc(c1)c1ccc(s1)c1sc(c2c1C(=O)c1c(C2=O)c(sc1C[C@@H](CC)CCCC)C[C@H](CC)CCCC)c1cccs1)c1ccc(s1)C[C@@H](CC)CCCC | 0.81 | 11.09 | 41 | 3.7 | -5.66 | -4 | 1.66 | 848 | 1.46 | -5.28 | -3.48 | 1.8 | 700 | 1.77
CCCCCCCCc%16ccc(C6(c1ccc(CCCCCC)cc1)c7cccc8c%11c(cc(c5sc4cc(C=c3c(=O)c2ccccc2c3=C(C#N)C#N)sc4c56)c78)C(c9ccc(CCCCCC)cc9)(c%10ccc(CCCCCC)cc%10)c%14c%11sc%15cc(C=c%13c(=O)c%12ccccc%12c%13=C(C#N)C#N)sc%14%15)cc%16 | c1cc2c(s1)c(c1c(c2c2ccc(s2)C[C@@H](CC)CCCC)sc(c1)c1ccc(s1)c1sc(c2c1C(=O)c1c(C2=O)c(sc1C[C@@H](CC)CCCC)C[C@H](CC)CCCC)c1cccs1)c1ccc(s1)C[C@@H](CC)CCCC | 0.87 | 18.94 | 55 | 9.03 | -5.52 | -3.89 | 1.63 | 837 | 1.48 | -5.28 | -3.48 | 1.8 | 700 | 1.77
CCCCCCc%16ccc(C6(c1ccc(CCCCCC)cc1)c7ccc%13c8c(ccc(c5sc4cc(C=c3c(=O)c2ccccc2c3=C(C#N)C#N)sc4c56)c78)c%12sc%11cc(C=c%10c(=O)c9ccccc9c%10=C(C#N)C#N)sc%11c%12C%13(c%14ccc(CCCCCC)cc%14)c%15ccc(CCCCCC)cc%15)cc%16 | c1cc2c(s1)c(c1c(c2c2ccc(s2)C[C@@H](CC)CCCC)sc(c1)c1ccc(s1)c1sc(c2c1C(=O)c1c(C2=O)c(sc1C[C@@H](CC)CCCC)C[C@H](CC)CCCC)c1cccs1)c1ccc(s1)C[C@@H](CC)CCCC | 0.89 | 12.21 | 50 | 5.45 | -5.6 | -3.85 | 1.75 | 785 | 1.58 | -5.28 | -3.48 | 1.8 | 700 | 1.77
CCOC(=O)c1cc(-c2cc3c(s2)-c2cc4c(cc2C3(c2ccc(CC)cc2)c2ccc(CC)cc2)-c2sc(-c3cc(C(=O)OCC)c(/C=C5\C(=O)c6cc(F)c(F)cc6C5=C(C#N)C#N)s3)cc2C4(c2ccc(CC)cc2)c2ccc(CC)cc2)sc1/C=C1\C(=O)c2cc(F)c(F)cc2C1=C(C#N)C#N | c1cc2c(s1)c(c1c(c2c2ccc(s2)C[C@@H](CC)CCCC)sc(c1)c1ccc(s1)c1sc(c2c1C(=O)c1c(C2=O)c(sc1C[C@@H](CC)CCCC)C[C@H](CC)CCCC)c1cccs1)c1ccc(s1)C[C@@H](CC)CCCC | 0.75 | 13.02 | 56 | 5.45 | -5.35 | -3.95 | 1.4 | 856 | 1.44 | -5.31 | -3.44 | 1.87 | 700 | 1.77
CCOC(=O)c1cc(/C=C2\C(=O)c3cc(F)c(F)cc3C2=C(C#N)C#N)sc1-c1cc2c(s1)-c1cc3c(cc1C2(c1ccc(CC)cc1)c1ccc(CC)cc1)-c1sc(-c2sc(/C=C4\C(=O)c5cc(F)c(F)cc5C4=C(C#N)C#N)cc2C(=O)OCC)cc1C3(c1ccc(CC)cc1)c1ccc(CC)cc1 | c1cc2c(s1)c(c1c(c2c2ccc(s2)C[C@@H](CC)CCCC)sc(c1)c1ccc(s1)c1sc(c2c1C(=O)c1c(C2=O)c(sc1C[C@@H](CC)CCCC)C[C@H](CC)CCCC)c1cccs1)c1ccc(s1)C[C@@H](CC)CCCC | 0.89 | 14.68 | 58 | 7.54 | -5.38 | -3.93 | 1.45 | 859 | 1.44 | -5.31 | -3.44 | 1.87 | 700 | 1.77
CCOC(=O)c1cc(/C=C2\C(=O)c3ccccc3C2=C(C#N)C#N)sc1-c1cc2c(s1)-c1cc3c(cc1C2(c1ccc(CC)cc1)c1ccc(CC)cc1)-c1sc(-c2sc(/C=C4\C(=O)c5ccccc5C4=C(C#N)C#N)cc2C(=O)OCC)cc1C3(c1ccc(CC)cc1)c1ccc(CC)cc1 | c1cc2c(s1)c(c1c(c2c2ccc(s2)C[C@@H](CC)CCCC)sc(c1)c1ccc(s1)c1sc(c2c1C(=O)c1c(C2=O)c(sc1C[C@@H](CC)CCCC)C[C@H](CC)CCCC)c1cccs1)c1ccc(s1)C[C@@H](CC)CCCC | 0.99 | 13.49 | 56 | 7.43 | -5.38 | -3.85 | 1.53 | 798 | 1.55 | -5.31 | -3.44 | 1.87 | 700 | 1.77
CCC1(CC)c2cc(/C=C3\C(=O)c4cc(Cl)c(Cl)cc4C3=C(C#N)C#N)sc2-c2sc(-c3ccc(-c4cc5c(s4)-c4sc(/C=C6\C(=O)c7cc(Cl)c(Cl)cc7C6=C(C#N)C#N)cc4C5(CC)CC)c4nsnc34)cc21 | CCc1ccc(-c2c3cc(-c4ccc(-c5sc(-c6ccc(-c7cc8c(-c9ccc(CC)s9)c9sc(-c%10ccc(-c%11sc(-c%12ccc(-c%13cc%14c(-c%15ccc(CC)s%15)c%15sc(-c%16ccc(-c%17sc(-c%18cccs%18)c%18c%17C(=O)c%17c(CC)sc(CC)c%17C%18=O)s%16)cc%15c(-c%15ccc(CC)s%15)c%14s%13)s%12)c%12c%11C(=O)c%11c(CC)sc(CC)c%11C%12=O)s%10)cc9c(-c9ccc(CC)s9)c8s7)s6)c6c5C(=O)c5c(CC)sc(CC)c5C6=O)s4)sc3c(-c3ccc(CC)s3)c3ccsc23)s1 | 0.63 | 23.2 | 69 | 10.2 | -5.64 | -4.12 | 1.52 | 948 | 1.31 | -5.31 | -3.38 | 1.93 | 677 | 1.83
CCC1(CC)c2cc(/C=C3\C(=O)c4ccccc4C3=C(C#N)C#N)sc2-c2sc(-c3ccc(-c4cc5c(s4)-c4sc(/C=C6\C(=O)c7ccccc7C6=C(C#N)C#N)cc4C5(CC)CC)c4nsnc34)cc21 | c1cc2c(s1)c(c1c(c2c2ccc(s2)C[C@@H](CC)CCCC)sc(c1)c1ccc(s1)c1sc(c2c1C(=O)c1c(C2=O)c(sc1C[C@@H](CC)CCCC)C[C@H](CC)CCCC)c1cccs1)c1ccc(s1)C[C@@H](CC)CCCC | 0.79 | 18.6 | 63 | 9.3 | -5.54 | -4 | 1.54 | 908 | 1.36 | -5.31 | -3.38 | 1.93 | 683 | 1.82
CCC1(CC)c2cc3c(cc2-c2sc(/C=C4\C(=O)c5ccccc5C4=C(C#N)C#N)cc21)C(CC)(CC)c1cc(/C=C2\C(=O)c4ccc(-c5ccc(-c6ccc(-c7ccc8c(c7)C(=C(C#N)C#N)/C(=C/c7cc9c(s7)-c7cc%10c(cc7C9(CC)CC)-c7sc(/C=C9\C(=O)c%11ccc(-c%12ccc(-c%13cccs%13)s%12)cc%11C9=C(C#N)C#N)cc7C%10(CC)CC)C8=O)s6)s5)cc4C2=C(C#N)C#N)sc1-3 | c1cc2c(s1)c(c1c(c2c2ccc(s2)C[C@@H](CC)CCCC)sc(c1)c1ccc(s1)c1sc(c2c1C(=O)c1c(C2=O)c(sc1C[C@@H](CC)CCCC)C[C@H](CC)CCCC)c1cccs1)c1ccc(s1)C[C@@H](CC)CCCC | 0.8 | 9.07 | 41 | 2.97 | -5.65 | -3.85 | 1.8 | 805 | 1.54 | -5.33 | -2.92 | 2.41 | 700 | 1.77
CCC1(CC)c2cc3c(cc2-c2sc(/C=C4\C(=O)c5ccccc5C4=C(C#N)C#N)cc21)C(CC)(CC)c1cc(/C=C2\C(=O)c4ccc(-c5cc(Cl)c(-c6sc(-c7ccc8c(c7)C(=C(C#N)C#N)/C(=C/c7cc9c(s7)-c7cc%10c(cc7C9(CC)CC)-c7sc(/C=C9\C(=O)c%11ccc(-c%12cc(Cl)c(-c%13sccc%13Cl)s%12)cc%11C9=C(C#N)C#N)cc7C%10(CC)CC)C8=O)cc6Cl)s5)cc4C2=C(C#N)C#N)sc1-3 | c1cc2c(s1)c(c1c(c2c2ccc(s2)C[C@@H](CC)CCCC)sc(c1)c1ccc(s1)c1sc(c2c1C(=O)c1c(C2=O)c(sc1C[C@@H](CC)CCCC)C[C@H](CC)CCCC)c1cccs1)c1ccc(s1)C[C@@H](CC)CCCC | 0.82 | 10.75 | 60 | 5.34 | -5.67 | -3.87 | 1.8 | 801 | 1.55 | -5.33 | -2.92 | 2.41 | 700 | 1.77
CCC1(CC)c2cc3c(cc2-c2sc(/C=C4\C(=O)c5ccccc5C4=C(C#N)C#N)cc21)C(CC)(CC)c1cc(/C=C2\C(=O)c4ccc(-c5cc(F)c(-c6sc(-c7ccc8c(c7)C(=C(C#N)C#N)/C(=C/c7cc9c(s7)-c7cc%10c(cc7C9(CC)CC)-c7sc(/C=C9\C(=O)c%11ccc(-c%12cc(F)c(-c%13sccc%13F)s%12)cc%11C9=C(C#N)C#N)cc7C%10(CC)CC)C8=O)cc6F)s5)cc4C2=C(C#N)C#N)sc1-3 | c1cc2c(s1)c(c1c(c2c2ccc(s2)C[C@@H](CC)CCCC)sc(c1)c1ccc(s1)c1sc(c2c1C(=O)c1c(C2=O)c(sc1C[C@@H](CC)CCCC)C[C@H](CC)CCCC)c1cccs1)c1ccc(s1)C[C@@H](CC)CCCC | 0.85 | 9 | 53 | 4.07 | -5.73 | -3.89 | 1.84 | 801 | 1.55 | -5.33 | -2.92 | 2.41 | 700 | 1.77
CCCCCCOc6cc(C1CC5C(S1)/C4=C(CC(C=c3c(=O)c2cc(F)c(F)cc2c3=C(C#N)C#N)S4)\C5(C(CC)CCCC)C(CC)CCCC)c(OCCCCCC)cc6c7cc%11c(s7)c%10sc(C=c9c(=O)c8cc(F)c(F)cc8c9=C(C#N)C#N)cc%10C%11(CC(CC)CCCC)CC(CC)CCCC | c1cc2c(s1)c(c1c(c2c2ccc(s2)C[C@@H](CC)CCCC)sc(c1)c1ccc(s1)c1sc(c2c1C(=O)c1c(C2=O)c(sc1C[C@@H](CC)CCCC)C[C@H](CC)CCCC)c1cccs1)c1ccc(s1)C[C@@H](CC)CCCC | 0.81 | 18.44 | 62.06 | 9.23 | -5.47 | -3.79 | 1.68 | 905 | 1.37 | -5.23 | -3.42 | 1.81 | 700 | 1.78
CCCCC(CC)COc%11c(c1cc5c(s1)c4sc(C=c3c(=O)c2cc(F)c(F)cc2c3=C(C#N)C#N)cc4C5(CC(CC)CCCC)CC(CC)CCCC)ccc(c6cc%10c(s6)c9sc(C=c8c(=O)c7cc(F)c(F)cc7c8=C(C#N)C#N)cc9C%10(CC(CC)CCCC)C(CC)CCCC)c%11OCC(CC)CCCC | c1cc2c(s1)c(c1c(c2c2ccc(s2)C[C@@H](CC)CCCC)sc(c1)c1ccc(s1)c1sc(c2c1C(=O)c1c(C2=O)c(sc1C[C@@H](CC)CCCC)C[C@H](CC)CCCC)c1cccs1)c1ccc(s1)C[C@@H](CC)CCCC | 0.88 | 17.82 | 69.2 | 10.8 | -5.52 | -3.84 | 1.68 | 838 | 1.48 | -5.23 | -3.42 | 1.81 | 700 | 1.78
CCCCCCCCOc%11c(c1cc5c(s1)c4sc(C=c3c(=O)c2cc(F)c(F)cc2c3=C(C#N)C#N)cc4C5(CC(CC)CCCC)CC(CC)CCCC)ccc(c6cc%10c(s6)c9sc(C=c8c(=O)c7cc(F)c(F)cc7c8=C(C#N)C#N)cc9C%10(CC(CC)CCCC)C(CC)CCCC)c%11OCCCCCCCC | c1cc2c(s1)c(c1c(c2c2ccc(s2)C[C@@H](CC)CCCC)sc(c1)c1ccc(s1)c1sc(c2c1C(=O)c1c(C2=O)c(sc1C[C@@H](CC)CCCC)C[C@H](CC)CCCC)c1cccs1)c1ccc(s1)C[C@@H](CC)CCCC | 0.88 | 18.15 | 70.1 | 11.23 | -5.54 | -3.85 | 1.69 | 826 | 1.5 | -5.23 | -3.42 | 1.81 | 700 | 1.78
CCCCCCOc%11c(c1cc5c(s1)c4sc(C=c3c(=O)c2cc(F)c(F)cc2c3=C(C#N)C#N)cc4C5(CC(CC)CCCC)CC(CC)CCCC)ccc(c6cc%10c(s6)c9sc(C=c8c(=O)c7cc(F)c(F)cc7c8=C(C#N)C#N)cc9C%10(CC(CC)CCCC)C(CC)CCCC)c%11OCCCCCC | c1cc2c(s1)c(c1c(c2c2ccc(s2)C[C@@H](CC)CCCC)sc(c1)c1ccc(s1)c1sc(c2c1C(=O)c1c(C2=O)c(sc1C[C@@H](CC)CCCC)C[C@H](CC)CCCC)c1cccs1)c1ccc(s1)C[C@@H](CC)CCCC | 0.89 | 18.58 | 71.84 | 11.87 | -5.49 | -3.83 | 1.66 | 821 | 1.51 | -5.23 | -3.42 | 1.81 | 700 | 1.78
CCc1cc(-c2sc3c(N(c4ccc(SC)cc4)c4ccc(SC)cc4)c(-c4cc(CC)c(/C=C5\C(=O)c6cc(F)c(F)cc6C5=C(C#N)C#N)s4)sc3c2N(c2ccc(SC)cc2)c2ccc(SC)cc2)sc1/C=C1\C(=O)c2cc(F)c(F)cc2C1=C(C#N)C#N | c1cc2c(s1)c(c1c(c2c2ccc(s2)C[C@@H](CC)CCCC)sc(c1)c1ccc(s1)c1sc(c2c1C(=O)c1c(C2=O)c(sc1C[C@@H](CC)CCCC)C[C@H](CC)CCCC)c1cccs1)c1ccc(s1)C[C@@H](CC)CCCC | 0.67 | 15.38 | 64.94 | 6.67 | -5.5 | -4.06 | 1.44 | 879 | 1.41 | -5.2 | -3.44 | 1.76 | 700 | 1.77
CCc1cc(-c2sc3c(N(c4ccccc4)c4ccccc4)c(-c4cc(CC)c(/C=C5\C(=O)c6cc(F)c(F)cc6C5=C(C#N)C#N)s4)sc3c2N(c2ccccc2)c2ccccc2)sc1/C=C1\C(=O)c2cc(F)c(F)cc2C1=C(C#N)C#N | c1cc2c(s1)c(c1c(c2c2ccc(s2)C[C@@H](CC)CCCC)sc(c1)c1ccc(s1)c1sc(c2c1C(=O)c1c(C2=O)c(sc1C[C@@H](CC)CCCC)C[C@H](CC)CCCC)c1cccs1)c1ccc(s1)C[C@@H](CC)CCCC | 0.73 | 18.78 | 62.99 | 8.64 | -5.58 | -4.06 | 1.52 | 849 | 1.46 | -5.2 | -3.44 | 1.76 | 700 | 1.77
CCc1cc(-c2sc3c(N(c4ccc(OC)cc4)c4ccc(OC)cc4)c(-c4cc(CC)c(/C=C5\C(=O)c6cc(F)c(F)cc6C5=C(C#N)C#N)s4)sc3c2N(c2ccc(OC)cc2)c2ccc(OC)cc2)sc1/C=C1\C(=O)c2cc(F)c(F)cc2C1=C(C#N)C#N | c1cc2c(s1)c(c1c(c2c2ccc(s2)C[C@@H](CC)CCCC)sc(c1)c1ccc(s1)c1sc(c2c1C(=O)c1c(C2=O)c(sc1C[C@@H](CC)CCCC)C[C@H](CC)CCCC)c1cccs1)c1ccc(s1)C[C@@H](CC)CCCC | 0.74 | 16.66 | 64.63 | 8.01 | -5.4 | -4.04 | 1.36 | 932 | 1.33 | -5.2 | -3.44 | 1.76 | 700 | 1.77
CCc1cc(-c2sc3c(N(c4ccc(C)cc4)c4ccc(C)cc4)c(-c4cc(CC)c(/C=C5\C(=O)c6cc(F)c(F)cc6C5=C(C#N)C#N)s4)sc3c2N(c2ccc(C)cc2)c2ccc(C)cc2)sc1/C=C1\C(=O)c2cc(F)c(F)cc2C1=C(C#N)C#N | c1cc2c(s1)c(c1c(c2c2ccc(s2)C[C@@H](CC)CCCC)sc(c1)c1ccc(s1)c1sc(c2c1C(=O)c1c(C2=O)c(sc1C[C@@H](CC)CCCC)C[C@H](CC)CCCC)c1cccs1)c1ccc(s1)C[C@@H](CC)CCCC | 0.77 | 22.76 | 69.85 | 12.28 | -5.59 | -4.01 | 1.58 | 873 | 1.42 | -5.2 | -3.44 | 1.76 | 700 | 1.77
CCCCCCc%15ccc([C@@]8(c1ccc(CCCCC)cc1)c4cc(C=c3c(=O)c2ccccc2c3=C(C#N)C#N)sc4c7sc6cc5c%12c(sc5cc6c78)c%11sc(C=c%10c(=O)c9ccccc9c%10=C(C#N)C#N)cc%11[C@@]%12(c%13ccc(CCCCCC)cc%13)c%14ccc(CCCCCC)cc%14)cc%15 | c1cc2c(s1)c(c1c(c2c2ccc(s2)C[C@@H](CC)CCCC)sc(c1)c1ccc(s1)c1sc(c2c1C(=O)c1c(C2=O)c(sc1C[C@@H](CC)CCCC)C[C@H](CC)CCCC)c1cccs1)c1ccc(s1)C[C@@H](CC)CCCC | 0.86 | 16.56 | 65.52 | 9.33 | -5.41 | -3.87 | 1.54 | 808 | 1.53 | -5.36 | -3.54 | 1.82 | 700 | 1.77
CCc1ccc(C2(c3ccc(CC)cc3)c3cc(/C=C4\C(=O)c5c(sc6ccccc56)C4=C(C#N)C#N)sc3-c3sc4cc5c6c(sc5cc4c32)-c2sc(/C=C3\C(=O)c4c(sc5ccccc45)C3=C(C#N)C#N)cc2C6(c2ccc(CC)cc2)c2ccc(CC)cc2)cc1 | c1cc2c(s1)c(c1c(c2c2ccc(s2)C[C@@H](CC)CCCC)sc(c1)c1ccc(s1)c1sc(c2c1C(=O)c1c(C2=O)c(sc1C[C@@H](CC)CCCC)C[C@H](CC)CCCC)c1cccs1)c1ccc(s1)C[C@@H](CC)CCCC | 0.92 | 18.55 | 63.41 | 10.82 | -5.4 | -3.85 | 1.55 | 808 | 1.53 | -5.36 | -3.54 | 1.82 | 700 | 1.77
CCCCCCc%15ccc(C%14(c1ccc(CCCCCC)cc1)Cc9cc8/C5=C(C4SC(C=c3c(=O)c2ccccc2c3=C(C#N)C#N)CC4S5)\C(c6ccc(CCCCCC)cc6)(c7ccc(CCCCCC)cc7)c8cc9c%13sc%12cc(C=c%11c(=O)c%10ccccc%10c%11=C(C#N)C#N)sc%12c%13%14)cc%15 | c1cc2c(s1)c(c1c(c2c2ccc(s2)C[C@@H](CC)CCCC)sc(c1)c1ccc(s1)c1sc(c2c1C(=O)c1c(C2=O)c(sc1C[C@@H](CC)CCCC)C[C@H](CC)CCCC)c1cccs1)c1ccc(s1)C[C@@H](CC)CCCC | 0.92 | 16.75 | 65.23 | 10.05 | -5.61 | -4.01 | 1.6 | 745 | 1.66 | -5.36 | -3.54 | 1.82 | 700 | 1.77
CCc1ccc(C2(c3ccc(CC)cc3)c3cc4c(cc3-c3sc5cc(/C=C6\C(=O)c7c(sc8ccccc78)C6=C(C#N)C#N)sc5c32)C(c2ccc(CC)cc2)(c2ccc(CC)cc2)c2c-4sc3cc(/C=C4\C(=O)c5c(sc6ccccc56)C4=C(C#N)C#N)sc23)cc1 | c1cc2c(s1)c(c1c(c2c2ccc(s2)C[C@@H](CC)CCCC)sc(c1)c1ccc(s1)c1sc(c2c1C(=O)c1c(C2=O)c(sc1C[C@@H](CC)CCCC)C[C@H](CC)CCCC)c1cccs1)c1ccc(s1)C[C@@H](CC)CCCC | 0.94 | 19.9 | 64.51 | 12.07 | -5.49 | -3.9 | 1.59 | 743 | 1.66 | -5.36 | -3.54 | 1.82 | 700 | 1.77
CCc1ccc(C2(c3ccc(CC)cc3)c3cc4c5cc6c(cc5n(CC)c4cc3-c3sc(/C=C4\C(=O)c5ccccc5C4=C(C#N)C#N)cc32)-c2sc(/C=C3\C(=O)c4ccccc4C3=C(C#N)C#N)cc2C6(c2ccc(CC)cc2)c2ccc(CC)cc2)cc1 | c1cc2c(s1)c(c1c(c2c2ccc(s2)C[C@@H](CC)CCCC)sc(c1)c1ccc(s1)c1sc(c2c1C(=O)c1c(C2=O)c(sc1C[C@@H](CC)CCCC)C[C@H](CC)CCCC)c1cccs1)c1ccc(s1)C[C@@H](CC)CCCC | 0.97 | 14.26 | 64.08 | 9.25 | -5.47 | -3.83 | 1.64 | 780 | 1.69 | -5.36 | -3.54 | 1.82 | 700 | 1.77
CCc1ccc(C2(c3ccc(CC)cc3)c3cc4c5cc6c(cc5n(CC)c4cc3-c3sc(/C=C4\C(=O)c5c(sc7ccccc57)C4=C(C#N)C#N)cc32)-c2sc(/C=C3\C(=O)c4c(sc5ccccc45)C3=C(C#N)C#N)cc2C6(c2ccc(CC)cc2)c2ccc(CC)cc2)cc1 | c1cc2c(s1)c(c1c(c2c2ccc(s2)C[C@@H](CC)CCCC)sc(c1)c1ccc(s1)c1sc(c2c1C(=O)c1c(C2=O)c(sc1C[C@@H](CC)CCCC)C[C@H](CC)CCCC)c1cccs1)c1ccc(s1)C[C@@H](CC)CCCC | 0.98 | 17.22 | 63.62 | 10.74 | -5.46 | -3.81 | 1.65 | 780 | 1.69 | -5.36 | -3.54 | 1.82 | 700 | 1.77
CCc1ccc(C2(c3ccc(CC)cc3)c3cc4c(cc3-c3sc(-c5sc(/C=C6\C(=O)c7cc(Cl)c(Cl)cc7C6=C(C#N)C#N)cc5CC)cc32)C(c2ccc(CC)cc2)(c2ccc(CC)cc2)c2cc(-c3sc(/C=C5\C(=O)c6cc(Cl)c(Cl)cc6C5=C(C#N)C#N)cc3CC)sc2-4)cc1 | c1cc2c(s1)c(c1c(c2c2ccc(s2)C[C@@H](CC)CCCC)sc(c1)c1ccc(s1)c1sc(c2c1C(=O)c1c(C2=O)c(sc1C[C@@H](CC)CCCC)C[C@H](CC)CCCC)c1cccs1)c1ccc(s1)C[C@@H](CC)CCCC | 0.86 | 21.49 | 60 | 11.1 | -5.54 | -4.11 | 1.43 | 867 | 1.43 | -5.28 | -3.48 | 1.8 | 700 | 1.77
CCc1ccc(C2(c3ccc(CC)cc3)c3cc4c(cc3-c3sc(-c5sc(/C=C6\C(=O)c7cc(F)c(F)cc7C6=C(C#N)C#N)cc5CC)cc32)C(c2ccc(CC)cc2)(c2ccc(CC)cc2)c2cc(-c3sc(/C=C5\C(=O)c6cc(F)c(F)cc6C5=C(C#N)C#N)cc3CC)sc2-4)cc1 | CCc1ccc(-c2c3cc(-c4ccc(-c5sc(-c6ccc(-c7cc8c(-c9ccc(CC)s9)c9sc(-c%10ccc(-c%11sc(-c%12ccc(-c%13cc%14c(-c%15ccc(CC)s%15)c%15sc(-c%16ccc(-c%17sc(-c%18cccs%18)c%18c%17C(=O)c%17c(CC)sc(CC)c%17C%18=O)s%16)cc%15c(-c%15ccc(CC)s%15)c%14s%13)s%12)c%12c%11C(=O)c%11c(CC)sc(CC)c%11C%12=O)s%10)cc9c(-c9ccc(CC)s9)c8s7)s6)c6c5C(=O)c5c(CC)sc(CC)c5C6=O)s4)sc3c(-c3ccc(CC)s3)c3ccsc23)s1 | 0.87 | 21.35 | 58 | 10.8 | -5.51 | -4.07 | 1.44 | 860 | 1.44 | -5.28 | -3.48 | 1.8 | 700 | 1.77
CCc1ccc(C2(c3ccc(CC)cc3)c3cc4c(cc3-c3sc(-c5sc(/C=C6\C(=O)c7ccccc7C6=C(C#N)C#N)cc5CC)cc32)C(c2ccc(CC)cc2)(c2ccc(CC)cc2)c2cc(-c3sc(/C=C5\C(=O)c6ccccc6C5=C(C#N)C#N)cc3CC)sc2-4)cc1 | c1cc2c(s1)c(c1c(c2c2ccc(s2)C[C@@H](CC)CCCC)sc(c1)c1ccc(s1)c1sc(c2c1C(=O)c1c(C2=O)c(sc1C[C@@H](CC)CCCC)C[C@H](CC)CCCC)c1cccs1)c1ccc(s1)C[C@@H](CC)CCCC | 1.02 | 15.05 | 48 | 7.3 | -5.41 | -3.84 | 1.57 | 790 | 1.57 | -5.28 | -3.48 | 1.8 | 700 | 1.77
CCOc1cc(-c2cc3c(s2)-c2sc(/C=C4\C(=O)c5cc(F)c(F)cc5C4=C(C#N)C#N)cc2C3(CC)CC)c(F)cc1-c1cc2c(s1)-c1sc(/C=C3\C(=O)c4cc(F)c(F)cc4C3=C(C#N)C#N)cc1C2(CC)CC | c1cc2c(s1)c(c1c(c2c2ccc(s2)C[C@@H](CC)CCCC)sc(c1)c1ccc(s1)c1sc(c2c1C(=O)c1c(C2=O)c(sc1C[C@@H](CC)CCCC)C[C@H](CC)CCCC)c1cccs1)c1ccc(s1)C[C@@H](CC)CCCC | 0.87 | 19.66 | 72.1 | 12.36 | -5.51 | -3.84 | 1.67 | 867 | 1.43 | -5.33 | -3.53 | 1.8 | 700 | 1.77
CCOc1cc(-c2cc3c(s2)-c2sc(/C=C4\C(=O)c5ccc(F)cc5C4=C(C#N)C#N)cc2C3(CC)CC)c(F)cc1-c1cc2c(s1)-c1sc(/C=C3\C(=O)c4ccc(F)cc4C3=C(C#N)C#N)cc1C2(CC)CC | c1cc2c(s1)c(c1c(c2c2ccc(s2)C[C@@H](CC)CCCC)sc(c1)c1ccc(s1)c1sc(c2c1C(=O)c1c(C2=O)c(sc1C[C@@H](CC)CCCC)C[C@H](CC)CCCC)c1cccs1)c1ccc(s1)C[C@@H](CC)CCCC | 0.89 | 19.18 | 70.9 | 12.08 | -5.47 | -3.81 | 1.66 | 844 | 1.47 | -5.33 | -3.53 | 1.8 | 700 | 1.77
CCOc1cc(-c2cc3c(s2)-c2sc(/C=C4\C(=O)c5ccccc5C4=C(C#N)C#N)cc2C3(CC)CC)c(F)cc1-c1cc2c(s1)-c1sc(/C=C3\C(=O)c4ccccc4C3=C(C#N)C#N)cc1C2(CC)CC | c1cc2c(s1)c(c1c(c2c2ccc(s2)C[C@@H](CC)CCCC)sc(c1)c1ccc(s1)c1sc(c2c1C(=O)c1c(C2=O)c(sc1C[C@@H](CC)CCCC)C[C@H](CC)CCCC)c1cccs1)c1ccc(s1)C[C@@H](CC)CCCC | 0.93 | 17.64 | 65.8 | 10.8 | -5.42 | -3.77 | 1.65 | 821 | 1.51 | -5.33 | -3.53 | 1.8 | 700 | 1.77
CCCCCCc%15ccc([C@@]8(c1ccc(CCCCC)cc1)c4cc(C=c3c(=O)c2cc(F)c(F)cc2c3=C(C#N)C#N)sc4c7sc6cc5c%12c(sc5cc6c78)c%11sc(C=c%10c(=O)c9cc(F)c(F)cc9c%10=C(C#N)C#N)cc%11[C@@]%12(c%13ccc(CCCCCC)cc%13)c%14ccc(CCCCCC)cc%14)cc%15 | c1cc2c(s1)c(c1c(c2c2ccc(s2)C[C@@H](CC)CCCC)sc(c1)c1ccc(s1)c1sc(c2c1C(=O)c1c(C2=O)c(sc1C[C@@H](CC)CCCC)C[C@H](CC)CCCC)c1cccs1)c1ccc(s1)C[C@@H](CC)CCCC | 0.7 | 19.12 | 60.67 | 8.12 | -5.52 | -4 | 1.52 | 833 | 1.49 | -5.36 | -3.54 | 1.82 | 700 | 1.77
CCCCCCc%15ccc([C@@]8(c1ccc(CCCCC)cc1)c4cc(C=c3c(=O)c2ccccc2c3=C(C#N)C#N)sc4c7sc6cc5c%12c(sc5cc6c78)c%11sc(C=c%10c(=O)c9ccccc9c%10=C(C#N)C#N)cc%11[C@@]%12(c%13ccc(CCCCCC)cc%13)c%14ccc(CCCCCC)cc%14)cc%15 | c1cc2c(s1)c(c1c(c2c2ccc(s2)C[C@@H](CC)CCCC)sc(c1)c1ccc(s1)c1sc(c2c1C(=O)c1c(C2=O)c(sc1C[C@@H](CC)CCCC)C[C@H](CC)CCCC)c1cccs1)c1ccc(s1)C[C@@H](CC)CCCC | 0.86 | 16.56 | 65.52 | 9.33 | -5.41 | -3.87 | 1.54 | 808 | 1.53 | -5.36 | -3.54 | 1.82 | 700 | 1.77
CCCCCCc%17ccc([C@@]9(c1ccc(CCCCC)cc1)c5cc(C=C4C(=O)C3c2sccc2SC3C4=C(C#N)C#N)sc5c8sc7cc6c%14c(sc6cc7c89)c%13sc(C=C%12C(=O)C%11c%10sccc%10SC%11C%12=C(C#N)C#N)cc%13[C@@]%14(c%15ccc(CCCCCC)cc%15)c%16ccc(CCCCCC)cc%16)cc%17 | c1cc2c(s1)c(c1c(c2c2ccc(s2)C[C@@H](CC)CCCC)sc(c1)c1ccc(s1)c1sc(c2c1C(=O)c1c(C2=O)c(sc1C[C@@H](CC)CCCC)C[C@H](CC)CCCC)c1cccs1)c1ccc(s1)C[C@@H](CC)CCCC | 0.92 | 17.12 | 61.19 | 9.64 | -5.38 | -3.78 | 1.6 | 782 | 1.58 | -5.36 | -3.54 | 1.82 | 700 | 1.77
CCCCCCc%17ccc([C@@]9(c1ccc(CCCCC)cc1)c5cc(C=C4C(=O)C3c2sccc2SC3C4=C(C#N)C#N)sc5c8sc7cc6c%14c(sc6cc7c89)c%13sc(C=C%12C(=O)C%11c%10sccc%10SC%11C%12=C(C#N)C#N)cc%13[C@@]%14(c%15ccc(CCCCCC)cc%15)c%16ccc(CCCCCC)cc%16)cc%17 | c1cc2c(s1)c(c1c(c2c2ccc(s2)C[C@@H](CC)CCCC)sc(c1)c1ccc(s1)c1sc(c2c1C(=O)c1c(C2=O)c(sc1C[C@@H](CC)CCCC)C[C@H](CC)CCCC)c1cccs1)c1ccc(s1)C[C@@H](CC)CCCC | 0.94 | 17.72 | 61.78 | 10.29 | -5.38 | -3.78 | 1.6 | 782 | 1.58 | -5.36 | -3.54 | 1.82 | 700 | 1.77
CCCCCCc%17ccc(C%16(c1ccc(CCCCCC)cc1)c%10cc9c6sc5c4sc(C=c3c(=O)c2cc(Cl)c(Cl)cc2c3=C(C#N)C#N)cc4n(CC(CCCC)CCCCCC)c5c6C(c7ccc(CCCCCC)cc7)(c8ccc(CCCCCC)cc8)c9cc%10c%15sc%14c%13sc(C=c%12c(=O)c%11cc(Cl)c(Cl)cc%11c%12=C(C#N)C#N)cc%13n(CC(CCCC)CCCCCC)c%14c%15%16)cc%17 | c1cc2c(s1)c(c1c(c2c2ccc(s2)C[C@@H](CC)CCCC)sc(c1)c1ccc(s1)c1sc(c2c1C(=O)c1c(C2=O)c(sc1C[C@@H](CC)CCCC)C[C@H](CC)CCCC)c1cccs1)c1ccc(s1)C[C@@H](CC)CCCC | 0.81 | 22.2 | 74 | 13.4 | -5.51 | -3.95 | 1.56 | 939 | 1.32 | -5.33 | -3.29 | 2.04 | 700 | 1.77
CCCCCCc%17ccc(C%16(c1ccc(CCCCCC)cc1)c%10cc9c6sc5c4sc(C=c3c(=O)c2cc(F)c(F)cc2c3=C(C#N)C#N)cc4n(CC(CCCC)CCCCCC)c5c6C(c7ccc(CCCCCC)cc7)(c8ccc(CCCCCC)cc8)c9cc%10c%15sc%14c%13sc(C=c%12c(=O)c%11cc(F)c(F)cc%11c%12=C(C#N)C#N)cc%13n(CC(CCCC)CCCCCC)c%14c%15%16)cc%17 | c1cc2c(s1)c(c1c(c2c2ccc(s2)C[C@@H](CC)CCCC)sc(c1)c1ccc(s1)c1sc(c2c1C(=O)c1c(C2=O)c(sc1C[C@@H](CC)CCCC)C[C@H](CC)CCCC)c1cccs1)c1ccc(s1)C[C@@H](CC)CCCC | 0.84 | 19.8 | 67.1 | 11.1 | -5.54 | -3.94 | 1.6 | 899 | 1.38 | -5.33 | -3.29 | 2.04 | 700 | 1.77
CCCCCCc%17ccc(C%16(c1ccc(CCCCCC)cc1)c%10cc9c6sc5c4sc(C=c3c(=O)c2ccccc2c3=C(C#N)C#N)cc4n(CC(CCCC)CCCCCC)c5c6C(c7ccc(CCCCCC)cc7)(c8ccc(CCCCCC)cc8)c9cc%10c%15sc%14c%13sc(C=c%12c(=O)c%11ccccc%11c%12=C(C#N)C#N)cc%13n(CC(CCCC)CCCCCC)c%14c%15%16)cc%17 | c1cc2c(s1)c(c1c(c2c2ccc(s2)C[C@@H](CC)CCCC)sc(c1)c1ccc(s1)c1sc(c2c1C(=O)c1c(C2=O)c(sc1C[C@@H](CC)CCCC)C[C@H](CC)CCCC)c1cccs1)c1ccc(s1)C[C@@H](CC)CCCC | 0.95 | 16.7 | 58.6 | 3.98 | -5.47 | -3.82 | 1.65 | 861 | 1.44 | -5.33 | -3.29 | 2.04 | 700 | 1.77
CCc1c(/C=C2\C(=O)c3cc4cc(F)c(F)cc4cc3C2=C(C#N)C#N)sc2c1sc1c3c4nsnc4c4c5sc6c(CC)c(/C=C7\C(=O)c8cc9cc(F)c(F)cc9cc8C7=C(C#N)C#N)sc6c5n(CC)c4c3n(CC)c21 | c1cc2c(s1)c(c1c(c2c2ccc(s2)C[C@@H](CC)CCCC)sc(c1)c1ccc(s1)c1sc(c2c1C(=O)c1c(C2=O)c(sc1C[C@@H](CC)CCCC)C[C@H](CC)CCCC)c1cccs1)c1ccc(s1)C[C@@H](CC)CCCC | 0.72 | 26.9 | 57.4 | 11.2 | -5.58 | -3.98 | 1.6 | 934 | 1.32 | -5.38 | -3.5 | 1.88 | 700 | 1.77
CCc1c(/C=C2\C(=O)c3c(ccc4ccccc34)C2=C(C#N)C#N)sc2c1sc1c3c4nsnc4c4c5sc6c(CC)c(/C=C7\C(=O)c8c(ccc9ccccc89)C7=C(C#N)C#N)sc6c5n(CC)c4c3n(CC)c21 | c1cc2c(s1)c(c1c(c2c2ccc(s2)C[C@@H](CC)CCCC)sc(c1)c1ccc(s1)c1sc(c2c1C(=O)c1c(C2=O)c(sc1C[C@@H](CC)CCCC)C[C@H](CC)CCCC)c1cccs1)c1ccc(s1)C[C@@H](CC)CCCC | 0.72 | 15.3 | 63.8 | 7 | -5.46 | -3.73 | 1.58 | 817 | 1.52 | -5.38 | -3.5 | 1.88 | 700 | 1.77
CCc1c(/C=C2\C(=O)c3cc4ccccc4cc3C2=C(C#N)C#N)sc2c1sc1c3c4nsnc4c4c5sc6c(CC)c(/C=C7\C(=O)c8cc9ccccc9cc8C7=C(C#N)C#N)sc6c5n(CC)c4c3n(CC)c21 | c1cc2c(s1)c(c1c(c2c2ccc(s2)C[C@@H](CC)CCCC)sc(c1)c1ccc(s1)c1sc(c2c1C(=O)c1c(C2=O)c(sc1C[C@@H](CC)CCCC)C[C@H](CC)CCCC)c1cccs1)c1ccc(s1)C[C@@H](CC)CCCC | 0.86 | 24.3 | 63.2 | 13.2 | -5.42 | -3.84 | 1.62 | 895 | 1.38 | -5.38 | -3.5 | 1.88 | 700 | 1.77
CCc1c(/C=C2\C(=O)c3ccccc3C2=C(C#N)C#N)sc2c1sc1c3c4nsnc4c4c5sc6c(CC)c(/C=C7\C(=O)c8ccccc8C7=C(C#N)C#N)sc6c5n(CC)c4c3n(CC)c21 | c1cc2c(s1)c(c1c(c2c2ccc(s2)C[C@@H](CC)CCCC)sc(c1)c1ccc(s1)c1sc(c2c1C(=O)c1c(C2=O)c(sc1C[C@@H](CC)CCCC)C[C@H](CC)CCCC)c1cccs1)c1ccc(s1)C[C@@H](CC)CCCC | 0.86 | 22.7 | 61.2 | 11.9 | -5.55 | -3.87 | 1.68 | 884 | 1.4 | -5.38 | -3.5 | 1.88 | 700 | 1.77
CCCCCCC(CCCC)Cc3c(C=c2c(=O)c1cc(F)c(F)cc1c2=C(C#N)C#N)sc%11c3sc%12c%10c4nsnc4c9c8sc7c(CC(CCCC)CCCCCC)c(C=c6c(=O)c5cc(F)c(F)cc5c6=C(C#N)C#N)sc7c8n(CC(CC)CCCC)c9c%10n(CC(CC)CCCC)c%11%12 | c1cc2c(s1)c(c1c(c2c2ccc(s2)C[C@@H](CC)CCCC)sc(c1)c1ccc(s1)c1sc(c2c1C(=O)c1c(C2=O)c(sc1C[C@@H](CC)CCCC)C[C@H](CC)CCCC)c1cccs1)c1ccc(s1)C[C@@H](CC)CCCC | 0.771 | 26.4 | 74.6 | 15.1 | -5.33 | -3.53 | 1.8 | 910 | 1.36 | -5.53 | -3.54 | 1.99 | 700 | 1.77
CCCCCCC(CCCC)Cc3c(C=c2c(=O)c1cc(F)c(F)cc1c2=C(C#N)C#N)sc%11c3sc%12c%10c4nsnc4c9c8sc7c(CC(CCCC)CCCCCC)c(C=c6c(=O)c5cc(F)c(F)cc5c6=C(C#N)C#N)sc7c8n(CC(CC)CCCC)c9c%10n(CC(CC)CCCC)c%11%12 | c1cc2c(s1)c(c1c(c2c2ccc(s2)C[C@@H](CC)CCCC)sc(c1)c1ccc(s1)c1sc(c2c1C(=O)c1c(C2=O)c(sc1C[C@@H](CC)CCCC)C[C@H](CC)CCCC)c1cccs1)c1ccc(s1)C[C@@H](CC)CCCC | 0.779 | 27.1 | 76.5 | 16.1 | -5.33 | -3.53 | 1.8 | 910 | 1.36 | -5.53 | -3.54 | 1.99 | 702 | 1.666
CCCCCCc%15ccc(C%14(c1ccc(CCCCCC)cc1)Cc9cc8/C5=C(C4SC(C=c3c(=O)c2ccccc2c3=C(C#N)C#N)CC4S5)\C(c6ccc(CCCCCC)cc6)(c7ccc(CCCCCC)cc7)c8cc9c%13sc%12cc(C=c%11c(=O)c%10ccccc%10c%11=C(C#N)C#N)sc%12c%13%14)cc%15 | c1cc2c(s1)c(c1c(c2c2ccc(s2)C[C@@H](CC)CCCC)sc(c1)c1ccc(s1)c1sc(c2c1C(=O)c1c(C2=O)c(sc1C[C@@H](CC)CCCC)C[C@H](CC)CCCC)c1cccs1)c1ccc(s1)C[C@@H](CC)CCCC | 0.908 | 17 | 67.2 | 10.4 | -5.53 | -3.87 | 1.83 | 800 | 1.55 | -5.33 | -3.53 | 1.8 | 700 | 1.77
CCc1ccc(C2(c3ccc(CC)cc3)c3cc4c(cc3-c3sc5cc(/C=C6\C(=O)c7sc(C)cc7C6=C(C#N)C#N)sc5c32)C(c2ccc(CC)cc2)(c2ccc(CC)cc2)c2c-4sc3cc(/C=C4\C(=O)c5sc(C)cc5C4=C(C#N)C#N)sc23)cc1 | c1cc2c(s1)c(c1c(c2c2ccc(s2)C[C@@H](CC)CCCC)sc(c1)c1ccc(s1)c1sc(c2c1C(=O)c1c(C2=O)c(sc1C[C@@H](CC)CCCC)C[C@H](CC)CCCC)c1cccs1)c1ccc(s1)C[C@@H](CC)CCCC | 1.03 | 14.8 | 66.3 | 10.1 | -5.5 | -3.67 | 1.66 | 739 | 1.68 | -5.33 | -3.53 | 1.8 | 700 | 1.77
CCCCC(CC)COc6cc(C1CC5C(S1)/C4=C(CC(C=c3c(=O)c2cc(F)c(F)cc2c3=C(C#N)C#N)S4)\C5(C(CC)CCCC)C(CC)CCCC)c(OCC(CC)CCCC)cc6c7cc%11c(s7)c%10sc(C=c9c(=O)c8cc(F)c(F)cc8c9=C(C#N)C#N)cc%10C%11(CC(CC)CCCC)CC(CC)CCCC | CCc1ccc(-c2c3cc(-c4ccc(-c5sc(-c6ccc(-c7cc8c(-c9ccc(CC)s9)c9sc(-c%10ccc(-c%11sc(-c%12ccc(-c%13cc%14c(-c%15ccc(CC)s%15)c%15sc(-c%16ccc(-c%17sc(-c%18cccs%18)c%18c%17C(=O)c%17c(CC)sc(CC)c%17C%18=O)s%16)cc%15c(-c%15ccc(CC)s%15)c%14s%13)s%12)c%12c%11C(=O)c%11c(CC)sc(CC)c%11C%12=O)s%10)cc9c(-c9ccc(CC)s9)c8s7)s6)c6c5C(=O)c5c(CC)sc(CC)c5C6=O)s4)sc3c(-c3ccc(CC)s3)c3ccsc23)s1 | 0.85 | 21.35 | 73.15 | 13.24 | -5.49 | -3.83 | 1.66 | 875 | 1.42 | -5.33 | -2.92 | 2.41 | 700 | 1.77
CCCCCCOc6cc(c1cc5c(s1)c4sc(C=c3c(=O)c2ccccc2c3=C(C#N)C#N)cc4C5(CC(CC)CCCC)CC(CC)CCCC)c(OCCCCCC)cc6c7cc%11c(s7)c%10sc(C=c9c(=O)c8ccccc8c9=C(C#N)C#N)cc%10C%11(CC(CC)CCCC)CC(CC)CCCC | c1cc2c(s1)c(c1c(c2c2ccc(s2)C[C@@H](CC)CCCC)sc(c1)c1ccc(s1)c1sc(c2c1C(=O)c1c(C2=O)c(sc1C[C@@H](CC)CCCC)C[C@H](CC)CCCC)c1cccs1)c1ccc(s1)C[C@@H](CC)CCCC | 0.91 | 19.21 | 60.11 | 10.52 | -5.33 | -3.72 | 1.61 | 895 | 1.39 | -5.33 | -2.92 | 2.41 | 700 | 1.77
CCCCCCCCOc6cc(c1cc5c(s1)c4sc(C=c3c(=O)c2ccccc2c3=C(C#N)C#N)cc4C5(CC(CC)CCCC)CC(CC)CCCC)c(OCCCCCCCC)cc6c7cc%11c(s7)c%10sc(C=c9c(=O)c8ccccc8c9=C(C#N)C#N)cc%10C%11(CC(CC)CCCC)CC(CC)CCCC | c1cc2c(s1)c(c1c(c2c2ccc(s2)C[C@@H](CC)CCCC)sc(c1)c1ccc(s1)c1sc(c2c1C(=O)c1c(C2=O)c(sc1C[C@@H](CC)CCCC)C[C@H](CC)CCCC)c1cccs1)c1ccc(s1)C[C@@H](CC)CCCC | 0.92 | 17.74 | 57.65 | 9.41 | -5.36 | -3.71 | 1.65 | 893 | 1.39 | -5.33 | -2.92 | 2.41 | 700 | 1.77
CCCCC(CC)COc6cc(C1CC5C(S1)/C4=C(CC(C=c3c(=O)c2ccccc2c3=C(C#N)C#N)S4)\C5(C(CC)CCCC)C(CC)CCCC)c(OCC(CC)CCCC)cc6c7cc%11c(s7)c%10sc(C=c9c(=O)c8ccccc8c9=C(C#N)C#N)cc%10C%11(CC(CC)CCCC)CC(CC)CCCC | CCc1ccc(-c2c3cc(-c4ccc(-c5sc(-c6ccc(-c7cc8c(-c9ccc(CC)s9)c9sc(-c%10ccc(-c%11sc(-c%12ccc(-c%13cc%14c(-c%15ccc(CC)s%15)c%15sc(-c%16ccc(-c%17sc(-c%18cccs%18)c%18c%17C(=O)c%17c(CC)sc(CC)c%17C%18=O)s%16)cc%15c(-c%15ccc(CC)s%15)c%14s%13)s%12)c%12c%11C(=O)c%11c(CC)sc(CC)c%11C%12=O)s%10)cc9c(-c9ccc(CC)s9)c8s7)s6)c6c5C(=O)c5c(CC)sc(CC)c5C6=O)s4)sc3c(-c3ccc(CC)s3)c3ccsc23)s1 | 0.93 | 18.85 | 63.33 | 11.1 | -5.38 | -3.73 | 1.65 | 860 | 1.44 | -5.33 | -2.92 | 2.41 | 700 | 1.77
CCc1cc(-c2cc3c(s2)-c2sc(/C=C4\C(=O)c5ccccc5C4=C(C#N)C#N)cc2C3(CC)CC)c(CC)cc1-c1cc2c(s1)-c1sc(/C=C3\C(=O)c4ccccc4C3=C(C#N)C#N)cc1C2(CC)CC | CCc1ccc(-c2c3cc(-c4ccc(-c5sc(-c6ccc(-c7cc8c(-c9ccc(CC)s9)c9sc(-c%10ccc(-c%11sc(-c%12ccc(-c%13cc%14c(-c%15ccc(CC)s%15)c%15sc(-c%16ccc(-c%17sc(-c%18cccs%18)c%18c%17C(=O)c%17c(CC)sc(CC)c%17C%18=O)s%16)cc%15c(-c%15ccc(CC)s%15)c%14s%13)s%12)c%12c%11C(=O)c%11c(CC)sc(CC)c%11C%12=O)s%10)cc9c(-c9ccc(CC)s9)c8s7)s6)c6c5C(=O)c5c(CC)sc(CC)c5C6=O)s4)sc3c(-c3ccc(CC)s3)c3ccsc23)s1 | 0.99 | 11.19 | 62.21 | 6.87 | -5.53 | -3.79 | 1.74 | 750 | 1.65 | -5.33 | -2.92 | 2.41 | 700 | 1.77
CCc1cc(CC)c(-c2cc(-c3cc(-c4c(CC)cc(CC)cc4CC)c(-c4sc(/C=C5\C(=O)c6cc(F)c(F)cc6C5=C(C#N)C#N)cc4CC)s3)sc2-c2sc(/C=C3\C(=O)c4cc(F)c(F)cc4C3=C(C#N)C#N)cc2CC)c(CC)c1 | c1cc2c(s1)c(c1c(c2c2ccc(s2)C[C@@H](CC)CCCC)sc(c1)c1ccc(s1)c1sc(c2c1C(=O)c1c(C2=O)c(sc1C[C@@H](CC)CCCC)C[C@H](CC)CCCC)c1cccs1)c1ccc(s1)C[C@@H](CC)CCCC | 0.74 | 20.9 | 64.3 | 9.88 | -5.67 | -3.96 | 1.71 | 867 | 1.43 | -5.28 | -3.48 | 1.8 | 700 | 1.77
CCCCCCc%15ccc(C%14(c1ccc(CCCCCC)cc1)Cc9cc8/C5=C(C4SC(C=c3c(=O)c2ccccc2c3=C(C#N)C#N)CC4S5)\C(c6ccc(CCCCCC)cc6)(c7ccc(CCCCCC)cc7)c8cc9c%13sc%12cc(C=c%11c(=O)c%10ccccc%10c%11=C(C#N)C#N)sc%12c%13%14)cc%15 | c1cc2c(s1)c(c1c(c2c2ccc(s2)C[C@@H](CC)CCCC)sc(c1)c1ccc(s1)c1sc(c2c1C(=O)c1c(C2=O)c(sc1C[C@@H](CC)CCCC)C[C@H](CC)CCCC)c1cccs1)c1ccc(s1)C[C@@H](CC)CCCC | 0.866 | 17.43 | 71.81 | 11.06 | -5.69 | -4.11 | 1.58 | 800 | 1.55 | -5.39 | -3.48 | 1.91 | 700 | 1.77
CCCCCCc%15ccc(C%14(c1ccc(CCCCCC)cc1)Cc9cc8/C5=C(C4SC(C=c3c(=O)c2ccccc2c3=C(C#N)C#N)CC4S5)\C(c6ccc(CCCCCC)cc6)(c7ccc(CCCCCC)cc7)c8cc9c%13sc%12cc(C=c%11c(=O)c%10ccccc%10c%11=C(C#N)C#N)sc%12c%13%14)cc%15 | c1cc2c(s1)c(c1c(c2c2ccc(s2)C[C@@H](CC)CCCC)sc(c1)c1ccc(s1)c1sc(c2c1C(=O)c1c(C2=O)c(sc1C[C@@H](CC)CCCC)C[C@H](CC)CCCC)c1cccs1)c1ccc(s1)C[C@@H](CC)CCCC | 0.887 | 17.65 | 74.87 | 11.84 | -5.69 | -4.11 | 1.58 | 800 | 1.55 | -5.39 | -3.48 | 1.91 | 700 | 1.77
CCc1ccc(C2(c3ccc(CC)cc3)c3cc4c(cc3-c3sc(-c5ncc(/C=C6\C(=O)c7ccccc7C6=C(C#N)C#N)s5)cc32)C(c2ccc(CC)cc2)(c2ccc(CC)cc2)c2cc(-c3ncc(/C=C5\C(=O)c6ccccc6C5=C(C#N)C#N)s3)sc2-4)cc1 | c1cc2c(s1)c(c1c(c2c2ccc(s2)C[C@@H](CC)CCCC)sc(c1)c1ccc(s1)c1sc(c2c1C(=O)c1c(C2=O)c(sc1C[C@@H](CC)CCCC)C[C@H](CC)CCCC)c1cccs1)c1ccc(s1)C[C@@H](CC)CCCC | 0.88 | 13.67 | 70.8 | 8.52 | -5.62 | -4.09 | 1.53 | 775 | 1.6 | -5.28 | -3.48 | 1.8 | 700 | 1.77
CCc1ccc(C2(c3ccc(CC)cc3)c3cc(/C=C4\C(=O)c5ccc(F)cc5C4=C(C#N)C#N)sc3-c3c2ccc2c4c(ccc32)C(c2ccc(CC)cc2)(c2ccc(CC)cc2)c2cc(/C=C3\C(=O)c5ccc(F)cc5C3=C(C#N)C#N)sc2-4)cc1 | c1cc2c(s1)c(c1c(c2c2ccc(s2)C[C@@H](CC)CCCC)sc(c1)c1ccc(s1)c1sc(c2c1C(=O)c1c(C2=O)c(sc1C[C@@H](CC)CCCC)C[C@H](CC)CCCC)c1cccs1)c1ccc(s1)C[C@@H](CC)CCCC | 0.81 | 15.04 | 66.3 | 8.1 | -5.52 | -3.77 | 1.75 | 748 | 1.66 | -5.33 | -2.92 | 2.41 | 700 | 1.77
CCc1ccc(C2(c3ccc(CC)cc3)c3cc(/C=C4\C(=O)c5ccccc5C4=C(C#N)C#N)sc3-c3c2ccc2c4c(ccc32)C(c2ccc(CC)cc2)(c2ccc(CC)cc2)c2cc(/C=C3\C(=O)c5ccccc5C3=C(C#N)C#N)sc2-4)cc1 | c1cc2c(s1)c(c1c(c2c2ccc(s2)C[C@@H](CC)CCCC)sc(c1)c1ccc(s1)c1sc(c2c1C(=O)c1c(C2=O)c(sc1C[C@@H](CC)CCCC)C[C@H](CC)CCCC)c1cccs1)c1ccc(s1)C[C@@H](CC)CCCC | 0.94 | 13.55 | 68.1 | 8.63 | -5.58 | -3.76 | 1.82 | 741 | 1.67 | -5.33 | -2.92 | 2.41 | 700 | 1.77
CCc1ccc(C2(c3ccc(CC)cc3)c3cc(/C=C4\C(=O)c5ccc(C)cc5C4=C(C#N)C#N)sc3-c3c2ccc2c4c(ccc32)C(c2ccc(CC)cc2)(c2ccc(CC)cc2)c2cc(/C=C3\C(=O)c5ccc(C)cc5C3=C(C#N)C#N)sc2-4)cc1 | c1cc2c(s1)c(c1c(c2c2ccc(s2)C[C@@H](CC)CCCC)sc(c1)c1ccc(s1)c1sc(c2c1C(=O)c1c(C2=O)c(sc1C[C@@H](CC)CCCC)C[C@H](CC)CCCC)c1cccs1)c1ccc(s1)C[C@@H](CC)CCCC | 0.96 | 13.03 | 66.2 | 8.3 | -5.53 | -3.73 | 1.8 | 711 | 1.74 | -5.33 | -2.92 | 2.41 | 700 | 1.77
CCc1ccc(C2(c3ccc(CC)cc3)c3cc(/C=C4\C(=O)c5ccc(OC)cc5C4=C(C#N)C#N)sc3-c3c2ccc2c4c(ccc32)C(c2ccc(CC)cc2)(c2ccc(CC)cc2)c2cc(/C=C3\C(=O)c5ccc(OC)cc5C3=C(C#N)C#N)sc2-4)cc1 | c1cc2c(s1)c(c1c(c2c2ccc(s2)C[C@@H](CC)CCCC)sc(c1)c1ccc(s1)c1sc(c2c1C(=O)c1c(C2=O)c(sc1C[C@@H](CC)CCCC)C[C@H](CC)CCCC)c1cccs1)c1ccc(s1)C[C@@H](CC)CCCC | 0.97 | 13.52 | 66 | 8.61 | -5.53 | -3.7 | 1.83 | 726 | 1.71 | -5.33 | -2.92 | 2.41 | 700 | 1.77
CCc1ccc(C2(c3ccc(CC)cc3)c3cc4c(cc3-c3sc(/C=C5\C(=O)c6cc7ccccc7cc6C5=C(C#N)C#N)cc32)C(c2ccc(CC)cc2)(c2ccc(CC)cc2)c2cc(/C=C3\C(=O)c5cc6ccccc6cc5C3=C(C#N)C#N)sc2-4)cc1 | c1cc2c(s1)c(c1c(c2c2ccc(s2)C[C@@H](CC)CCCC)sc(c1)c1ccc(s1)c1sc(c2c1C(=O)c1c(C2=O)c(sc1C[C@@H](CC)CCCC)C[C@H](CC)CCCC)c1cccs1)c1ccc(s1)C[C@@H](CC)CCCC | 0.79 | 15.88 | 71.91 | 9 | -5.73 | -4.08 | 1.65 | 855 | 1.45 | -5.33 | -3.53 | 1.8 | 700 | 1.77
CCc1ccc(C2(c3ccc(CC)cc3)c3cc4c(cc3-c3sc(-c5sc(/C=C6\C(=O)c7cc8ccccc8cc7C6=C(C#N)C#N)cc5CC)cc32)C(c2ccc(CC)cc2)(c2ccc(CC)cc2)c2cc(-c3sc(/C=C5\C(=O)c6cc7ccccc7cc6C5=C(C#N)C#N)cc3CC)sc2-4)cc1 | c1cc2c(s1)c(c1c(c2c2ccc(s2)C[C@@H](CC)CCCC)sc(c1)c1ccc(s1)c1sc(c2c1C(=O)c1c(C2=O)c(sc1C[C@@H](CC)CCCC)C[C@H](CC)CCCC)c1cccs1)c1ccc(s1)C[C@@H](CC)CCCC | 0.92 | 12.97 | 44.79 | 5.4 | -5.58 | -4.06 | 1.52 | 785 | 1.58 | -5.33 | -3.53 | 1.8 | 700 | 1.77
CCc1ccc(C2(c3ccc(CC)cc3)c3cc4c(cc3-c3sc(-c5sc(/C=C6\C(=O)c7cc8ccccc8cc7C6=C(C#N)C#N)cc5CC)cc32)C(c2ccc(CC)cc2)(c2ccc(CC)cc2)c2cc(-c3sc(/C=C5\C(=O)c6cc7ccccc7cc6C5=C(C#N)C#N)cc3CC)sc2-4)cc1 | c1cc2c(s1)c(c1c(c2c2ccc(s2)C[C@@H](CC)CCCC)sc(c1)c1ccc(s1)c1sc(c2c1C(=O)c1c(C2=O)c(sc1C[C@@H](CC)CCCC)C[C@H](CC)CCCC)c1cccs1)c1ccc(s1)C[C@@H](CC)CCCC | 0.94 | 14.03 | 56.11 | 7.4 | -5.58 | -4.06 | 1.52 | 785 | 1.58 | -5.33 | -3.53 | 1.8 | 700 | 1.77
CCc1ccc(C2(c3ccc(CC)cc3)c3cc4c(cc3-c3sc(/C=C5\C(=O)c6cc7ccccc7cc6C5=C(C#N)C#N)cc32)C(c2ccc(CC)cc2)(c2ccc(CC)cc2)c2cc(/C=C3\C(=O)c5cc6ccccc6cc5C3=C(C#N)C#N)sc2-4)cc1 | c1cc2c(s1)c(c1c(c2c2ccc(s2)C[C@@H](CC)CCCC)sc(c1)c1ccc(s1)c1sc(c2c1C(=O)c1c(C2=O)c(sc1C[C@@H](CC)CCCC)C[C@H](CC)CCCC)c1cccs1)c1ccc(s1)C[C@@H](CC)CCCC | 0.98 | 14.89 | 59.12 | 6.9 | -5.73 | -4.08 | 1.65 | 855 | 1.45 | -5.33 | -3.53 | 1.8 | 700 | 1.77
CCc1ccc(C2(c3ccc(CC)cc3)c3cc4c(cc3-c3sc5cc(/C=C6\C(=O)c7cc8ccccc8cc7C6=C(C#N)C#N)sc5c32)C(c2ccc(CC)cc2)(c2ccc(CC)cc2)c2c-4sc3cc(/C=C4\C(=O)c5cc6ccccc6cc5C4=C(C#N)C#N)sc23)cc1 | c1cc2c(s1)c(c1c(c2c2ccc(s2)C[C@@H](CC)CCCC)sc(c1)c1ccc(s1)c1sc(c2c1C(=O)c1c(C2=O)c(sc1C[C@@H](CC)CCCC)C[C@H](CC)CCCC)c1cccs1)c1ccc(s1)C[C@@H](CC)CCCC | 0.85 | 16.86 | 69.2 | 9.92 | -5.42 | -3.86 | 1.56 | 825 | 1.5 | -5.33 | -2.92 | 2.41 | 680 | 1.82
CCOc1ccc(C2(c3ccc(OCC)cc3)c3cc4c(cc3-c3sc5cc(/C=C6\C(=O)c7cc8ccccc8cc7C6=C(C#N)C#N)sc5c32)C(c2ccc(OCC)cc2)(c2ccc(OCC)cc2)c2c-4sc3cc(/C=C4\C(=O)c5cc6ccccc6cc5C4=C(C#N)C#N)sc23)cc1 | c1cc2c(s1)c(c1c(c2c2ccc(s2)C[C@@H](CC)CCCC)sc(c1)c1ccc(s1)c1sc(c2c1C(=O)c1c(C2=O)c(sc1C[C@@H](CC)CCCC)C[C@H](CC)CCCC)c1cccs1)c1ccc(s1)C[C@@H](CC)CCCC | 0.87 | 17.46 | 72 | 10.93 | -5.41 | -3.86 | 1.55 | 805 | 1.54 | -5.33 | -2.92 | 2.41 | 680 | 1.82
CCC1(CC)C2=C(c3ccc(-c4ccc(/C=C5\C(=O)c6cc(F)c(F)cc6C5=C(C#N)C#N)s4)cc31)C(CC)(CC)c1cc(-c3ccc(/C=C4\C(=O)c5cc(F)c(F)cc5C4=C(C#N)C#N)s3)ccc12 | c1cc2c(s1)c(c1c(c2c2ccc(s2)C[C@@H](CC)CCCC)sc(c1)c1ccc(s1)c1sc(c2c1C(=O)c1c(C2=O)c(sc1C[C@@H](CC)CCCC)C[C@H](CC)CCCC)c1cccs1)c1ccc(s1)C[C@@H](CC)CCCC | 0.83 | 14.41 | 55.89 | 6.64 | -5.61 | -3.99 | 1.62 | 768 | 1.61 | -5.33 | -3.53 | 1.8 | 700 | 1.77
CCC1(CC)C2=C(c3ccc(-c4ccc(/C=C5\C(=O)c6ccc(F)cc6C5=C(C#N)C#N)s4)cc31)C(CC)(CC)c1cc(-c3ccc(/C=C4\C(=O)c5ccc(F)cc5C4=C(C#N)C#N)s3)ccc12 | c1cc2c(s1)c(c1c(c2c2ccc(s2)C[C@@H](CC)CCCC)sc(c1)c1ccc(s1)c1sc(c2c1C(=O)c1c(C2=O)c(sc1C[C@@H](CC)CCCC)C[C@H](CC)CCCC)c1cccs1)c1ccc(s1)C[C@@H](CC)CCCC | 0.93 | 15.54 | 69.69 | 10.05 | -5.6 | -3.92 | 1.68 | 756 | 1.64 | -5.33 | -3.53 | 1.8 | 700 | 1.77
CCC1(CC)C2=C(c3ccc(-c4ccc(/C=C5\C(=O)c6ccccc6C5=C(C#N)C#N)s4)cc31)C(CC)(CC)c1cc(-c3ccc(/C=C4\C(=O)c5ccccc5C4=C(C#N)C#N)s3)ccc12 | c1cc2c(s1)c(c1c(c2c2ccc(s2)C[C@@H](CC)CCCC)sc(c1)c1ccc(s1)c1sc(c2c1C(=O)c1c(C2=O)c(sc1C[C@@H](CC)CCCC)C[C@H](CC)CCCC)c1cccs1)c1ccc(s1)C[C@@H](CC)CCCC | 0.98 | 13.4 | 67.18 | 8.81 | -5.59 | -3.86 | 1.73 | 732 | 1.69 | -5.33 | -3.53 | 1.8 | 700 | 1.77
CCc1c(/C=C2\C(=O)c3cc(F)ccc3C2=C(C#N)C#N)sc2c1sc1c3c4nn(CC)nc4c4c5sc6c(CC)c(/C=C7\C(=O)c8cc(F)ccc8C7=C(C#N)C#N)sc6c5n(CC)c4c3n(CC)c21 | c1cc2c(s1)c(c1c(c2c2ccc(s2)C[C@@H](CC)CCCC)sc(c1)c1ccc(s1)c1sc(c2c1C(=O)c1c(C2=O)c(sc1C[C@@H](CC)CCCC)C[C@H](CC)CCCC)c1cccs1)c1ccc(s1)C[C@@H](CC)CCCC | 0.797 | 24.8 | 70.22 | 13.88 | -5.56 | -4.01 | 1.55 | 953 | 1.3 | -5.33 | -3.53 | 1.8 | 700 | 1.77
CCc1c(/C=C2\C(=O)c3cc(F)ccc3C2=C(C#N)C#N)sc2c1sc1c3c4nn(CC)nc4c4c5sc6c(CC)c(/C=C7\C(=O)c8cc(F)ccc8C7=C(C#N)C#N)sc6c5n(CC)c4c3n(CC)c21 | c1cc2c(s1)c(c1c(c2c2ccc(s2)C[C@@H](CC)CCCC)sc(c1)c1ccc(s1)c1sc(c2c1C(=O)c1c(C2=O)c(sc1C[C@@H](CC)CCCC)C[C@H](CC)CCCC)c1cccs1)c1ccc(s1)C[C@@H](CC)CCCC | 0.798 | 25.2 | 70.87 | 14.25 | -5.56 | -4.01 | 1.55 | 953 | 1.3 | -5.33 | -3.53 | 1.8 | 700 | 1.77
CCc1c(/C=C2\C(=O)c3cc(F)ccc3C2=C(C#N)C#N)sc2c1sc1c3c4nn(CC)nc4c4c5sc6c(CC)c(/C=C7\C(=O)c8cc(F)ccc8C7=C(C#N)C#N)sc6c5n(CC)c4c3n(CC)c21 | c1cc2c(s1)c(c1c(c2c2ccc(s2)C[C@@H](CC)CCCC)sc(c1)c1ccc(s1)c1sc(c2c1C(=O)c1c(C2=O)c(sc1C[C@@H](CC)CCCC)C[C@H](CC)CCCC)c1cccs1)c1ccc(s1)C[C@@H](CC)CCCC | 0.8 | 26.15 | 71.48 | 14.92 | -5.56 | -4.01 | 1.55 | 953 | 1.3 | -5.33 | -3.53 | 1.8 | 700 | 1.77
CCc1c(/C=C2\C(=O)c3cc(F)ccc3C2=C(C#N)C#N)sc2c1sc1c3c4nn(CC)nc4c4c5sc6c(CC)c(/C=C7\C(=O)c8cc(F)ccc8C7=C(C#N)C#N)sc6c5n(CC)c4c3n(CC)c21 | c1cc2c(s1)c(c1c(c2c2ccc(s2)C[C@@H](CC)CCCC)sc(c1)c1ccc(s1)c1sc(c2c1C(=O)c1c(C2=O)c(sc1C[C@@H](CC)CCCC)C[C@H](CC)CCCC)c1cccs1)c1ccc(s1)C[C@@H](CC)CCCC | 0.823 | 24.91 | 65.02 | 13.33 | -5.56 | -4.01 | 1.55 | 953 | 1.3 | -5.33 | -3.53 | 1.8 | 700 | 1.77
CCc1c(/C=C2\C(=O)c3cc(F)ccc3C2=C(C#N)C#N)sc2c1sc1c3c4nn(CC)nc4c4c5sc6c(CC)c(/C=C7\C(=O)c8cc(F)ccc8C7=C(C#N)C#N)sc6c5n(CC)c4c3n(CC)c21 | c1cc2c(s1)c(c1c(c2c2ccc(s2)C[C@@H](CC)CCCC)sc(c1)c1ccc(s1)c1sc(c2c1C(=O)c1c(C2=O)c(sc1C[C@@H](CC)CCCC)C[C@H](CC)CCCC)c1cccs1)c1ccc(s1)C[C@@H](CC)CCCC | 0.832 | 24.28 | 64.35 | 13 | -5.56 | -4.01 | 1.55 | 953 | 1.3 | -5.33 | -3.53 | 1.8 | 700 | 1.77
CCc1ccc(C2(c3ccc(CC)cc3)c3cc4c(cc3-c3sc(/C=C5\C(=O)c6ccc(C)cc6C5=C(C#N)C#N)cc32)C(c2ccc(CC)cc2)(c2ccc(CC)cc2)c2c-4sc3cc(/C=C4\C(=O)c5ccc(C)cc5C4=C(C#N)C#N)sc23)cc1 | c1cc2c(s1)c(c1c(c2c2ccc(s2)C[C@@H](CC)CCCC)sc(c1)c1ccc(s1)c1sc(c2c1C(=O)c1c(C2=O)c(sc1C[C@@H](CC)CCCC)C[C@H](CC)CCCC)c1cccs1)c1ccc(s1)C[C@@H](CC)CCCC | 0.93 | 16.3 | 75.9 | 11.4 | -5.6 | -3.87 | 1.73 | 775 | 1.6 | -5.34 | -3.32 | 2.02 | 700 | 1.77
CCc1ccc(C2(c3ccc(CC)cc3)c3cc4c(cc3-c3sc(/C=C5\C(=O)c6ccc(F)cc6C5=C(C#N)C#N)cc32)C(c2ccc(CC)cc2)(c2ccc(CC)cc2)c2c-4sc3c4sc(/C=C5\C(=O)c6ccc(F)cc6C5=C(C#N)C#N)cc4n(CC)c23)cc1 | c1cc2c(s1)c(c1c(c2c2ccc(s2)C[C@@H](CC)CCCC)sc(c1)c1ccc(s1)c1sc(c2c1C(=O)c1c(C2=O)c(sc1C[C@@H](CC)CCCC)C[C@H](CC)CCCC)c1cccs1)c1ccc(s1)C[C@@H](CC)CCCC | 0.86 | 22.4 | 72.4 | 14 | -5.51 | -3.96 | 1.55 | 861 | 1.44 | -5.33 | -3.29 | 2.04 | 700 | 1.77
CCc1ccc(C2(c3ccc(CC)cc3)c3cc4c(cc3-c3sc5cc(/C=C6\C(=O)c7ccc(F)cc7C6=C(C#N)C#N)sc5c32)C(c2ccc(CC)cc2)(c2ccc(CC)cc2)c2c-4sc3c4sc(/C=C5\C(=O)c6ccc(F)cc6C5=C(C#N)C#N)cc4n(CC)c23)cc1 | c1cc2c(s1)c(c1c(c2c2ccc(s2)C[C@@H](CC)CCCC)sc(c1)c1ccc(s1)c1sc(c2c1C(=O)c1c(C2=O)c(sc1C[C@@H](CC)CCCC)C[C@H](CC)CCCC)c1cccs1)c1ccc(s1)C[C@@H](CC)CCCC | 0.87 | 19.7 | 66.2 | 11.4 | -5.46 | -4.04 | 1.42 | 873 | 1.42 | -5.33 | -3.29 | 2.04 | 700 | 1.77
CCc1ccc(C2(c3ccc(CC)cc3)c3cc4c(cc3-c3sc5c(sc6cc(/C=C7\C(=O)c8cc(F)ccc8C7=C(C#N)C#N)sc65)c32)C(c2ccc(CC)cc2)(c2ccc(CC)cc2)c2c-4sc3c4sc(/C=C5\C(=O)c6cc(F)ccc6C5=C(C#N)C#N)cc4n(CC)c23)cc1 | c1cc2c(s1)c(c1c(c2c2ccc(s2)C[C@@H](CC)CCCC)sc(c1)c1ccc(s1)c1sc(c2c1C(=O)c1c(C2=O)c(sc1C[C@@H](CC)CCCC)C[C@H](CC)CCCC)c1cccs1)c1ccc(s1)C[C@@H](CC)CCCC | 0.89 | 20 | 69.3 | 12.3 | -5.4 | -4.07 | 1.33 | 867 | 1.43 | -5.33 | -3.29 | 2.04 | 700 | 1.77
CCc1ccc(C2(c3ccc(CC)cc3)c3cc4c5cc6c(cc5n(CC)c4cc3-c3sc4cc(/C=C5\C(=O)c7cc(F)c(F)cc7C5=C(C#N)C#N)sc4c32)-c2sc3cc(/C=C4\C(=O)c5cc(F)c(F)cc5C4=C(C#N)C#N)sc3c2C6(c2ccc(CC)cc2)c2ccc(CC)cc2)cc1 | c1cc2c(s1)c(c1c(c2c2ccc(s2)C[C@@H](CC)CCCC)sc(c1)c1ccc(s1)c1sc(c2c1C(=O)c1c(C2=O)c(sc1C[C@@H](CC)CCCC)C[C@H](CC)CCCC)c1cccs1)c1ccc(s1)C[C@@H](CC)CCCC | 0.88 | 18.63 | 58.47 | 9.81 | -5.61 | -4.11 | 1.5 | 793 | 1.56 | -5.28 | -3.48 | 1.8 | 700 | 1.77
CCc1ccc(C2(c3ccc(CC)cc3)c3cc4c5cc6c(cc5n(CC)c4cc3-c3sc4cc(/C=C5\C(=O)c7ccccc7C5=C(C#N)C#N)sc4c32)-c2sc3cc(/C=C4\C(=O)c5ccccc5C4=C(C#N)C#N)sc3c2C6(c2ccc(CC)cc2)c2ccc(CC)cc2)cc1 | c1cc2c(s1)c(c1c(c2c2ccc(s2)C[C@@H](CC)CCCC)sc(c1)c1ccc(s1)c1sc(c2c1C(=O)c1c(C2=O)c(sc1C[C@@H](CC)CCCC)C[C@H](CC)CCCC)c1cccs1)c1ccc(s1)C[C@@H](CC)CCCC | 0.97 | 17.26 | 58.97 | 9.87 | -5.54 | -3.97 | 1.57 | 793 | 1.56 | -5.28 | -3.48 | 1.8 | 700 | 1.77
CCCCCCCCCCCc3c(C=CC=c2c(=O)c1ccccc1c2=C(C#N)C#N)sc%11c3sc%12c%10c4nsnc4c9c8sc7c(CCCCCCCCCCC)c(C=c6c(=O)c5ccccc5c6=C(C#N)C#N)sc7c8n(CC(CCCC)CCCCC)c9c%10n(CC(CCCC)CCCCCC)c%11%12 | c1cc2c(s1)c(c1c(c2c2ccc(s2)C[C@@H](CC)CCCC)sc(c1)c1ccc(s1)c1sc(c2c1C(=O)c1c(C2=O)c(sc1C[C@@H](CC)CCCC)C[C@H](CC)CCCC)c1cccs1)c1ccc(s1)C[C@@H](CC)CCCC | 0.84 | 20.86 | 63 | 11.03 | -5.54 | -3.89 | 1.65 | 968 | 1.28 | -5.52 | -3.68 | 1.84 | 700 | 1.77
CCCCC(CC)CC%12(CC(CC)CCCC)c3cc(C=c2c(=O)c1cc(F)c(F)cc1c2=C(C#N)C#N)sc3c%11sc(c9c(F)c(F)c(c4cc8c(s4)C7=C(C=C(C=c6c(=O)c5cc(F)c(F)cc5c6=C(C#N)C#N)C7)C8(CC(CC)CCCC)C(CC)CCCC)c%10nsnc9%10)cc%11%12 | c1cc2c(s1)c(c1c(c2c2ccc(s2)C[C@@H](CC)CCCC)sc(c1)c1ccc(s1)c1sc(c2c1C(=O)c1c(C2=O)c(sc1C[C@@H](CC)CCCC)C[C@H](CC)CCCC)c1cccs1)c1ccc(s1)C[C@@H](CC)CCCC | 0.67 | 19.43 | 64.7 | 8.45 | -5.98 | -4.31 | 1.67 | 897 | 1.38 | -5.28 | -3.42 | 1.86 | 700 | 1.77
CCCCC(CC)CC%12(CC(CC)CCCC)c3cc(C=c2c(=O)c1cc(F)c(F)cc1c2=C(C#N)C#N)sc3c%11sc(c9ccc(c4cc8c(s4)C7=C(C=C(C=c6c(=O)c5cc(F)c(F)cc5c6=C(C#N)C#N)\C7)C8(CC(CC)CCCC)C(CC)CCCC)c%10nsnc9%10)cc%11%12 | c1cc2c(s1)c(c1c(c2c2ccc(s2)C[C@@H](CC)CCCC)sc(c1)c1ccc(s1)c1sc(c2c1C(=O)c1c(C2=O)c(sc1C[C@@H](CC)CCCC)C[C@H](CC)CCCC)c1cccs1)c1ccc(s1)C[C@@H](CC)CCCC | 0.69 | 21.4 | 66.4 | 9.83 | -5.89 | -4.27 | 1.62 | 907 | 1.37 | -5.23 | -3.42 | 1.81 | 700 | 1.77
CCCCCCCCOc7c(OCCCCCCCC)c(c1cc5c(s1)c4sc(C=c3c(=O)c2cc(F)c(F)cc2c3=C(C#N)C#N)cc4C5(CC(CC)CCCC)CC(CC)CCCC)c6nsnc6c7c8cc%12c(s8)C%11=C(C=C(C=c%10c(=O)c9cc(F)c(F)cc9c%10=C(C#N)C#N)C%11)C%12(CC(CC)CCCC)C(CC)CCCC | c1cc2c(s1)c(c1c(c2c2ccc(s2)C[C@@H](CC)CCCC)sc(c1)c1ccc(s1)c1sc(c2c1C(=O)c1c(C2=O)c(sc1C[C@@H](CC)CCCC)C[C@H](CC)CCCC)c1cccs1)c1ccc(s1)C[C@@H](CC)CCCC | 0.8 | 20.57 | 69.6 | 11.48 | -5.92 | -4.23 | 1.69 | 902 | 1.37 | -5.28 | -3.42 | 1.86 | 700 | 1.77
CCn1nc2c(-c3cc4c(s3)-c3sc(/C=C5\C(=O)c6cc(F)c(F)cc6C5=C(C#N)C#N)cc3C4(CC)CC)c(F)c(F)c(-c3cc4c(s3)-c3sc(/C=C5\C(=O)c6cc(F)c(F)cc6C5=C(C#N)C#N)cc3C4(CC)CC)c2n1 | c1cc2c(s1)c(c1c(c2c2ccc(s2)C[C@@H](CC)CCCC)sc(c1)c1ccc(s1)c1sc(c2c1C(=O)c1c(C2=O)c(sc1C[C@@H](CC)CCCC)C[C@H](CC)CCCC)c1cccs1)c1ccc(s1)C[C@@H](CC)CCCC | 0.79 | 19.81 | 71.65 | 11.23 | -5.56 | -3.86 | 1.7 | 868 | 1.43 | -5.28 | -3.48 | 1.8 | 700 | 1.77
CCn1nc2c(-c3cc4c(s3)-c3sc(/C=C5\C(=O)c6ccc(F)cc6C5=C(C#N)C#N)cc3C4(CC)CC)c(F)c(F)c(-c3cc4c(s3)-c3sc(/C=C5\C(=O)c6ccc(F)cc6C5=C(C#N)C#N)cc3C4(CC)CC)c2n1 | c1cc2c(s1)c(c1c(c2c2ccc(s2)C[C@@H](CC)CCCC)sc(c1)c1ccc(s1)c1sc(c2c1C(=O)c1c(C2=O)c(sc1C[C@@H](CC)CCCC)C[C@H](CC)CCCC)c1cccs1)c1ccc(s1)C[C@@H](CC)CCCC | 0.81 | 19.32 | 64.14 | 10.1 | -5.52 | -3.8 | 1.72 | 859 | 1.44 | -5.28 | -3.48 | 1.8 | 700 | 1.77
CCn1nc2c(-c3cc4c(s3)-c3sc(/C=C5\C(=O)c6ccccc6C5=C(C#N)C#N)cc3C4(CC)CC)c(F)c(F)c(-c3cc4c(s3)-c3sc(/C=C5\C(=O)c6ccccc6C5=C(C#N)C#N)cc3C4(CC)CC)c2n1 | c1cc2c(s1)c(c1c(c2c2ccc(s2)C[C@@H](CC)CCCC)sc(c1)c1ccc(s1)c1sc(c2c1C(=O)c1c(C2=O)c(sc1C[C@@H](CC)CCCC)C[C@H](CC)CCCC)c1cccs1)c1ccc(s1)C[C@@H](CC)CCCC | 0.87 | 17.99 | 54.2 | 8.49 | -5.47 | -3.71 | 1.76 | 837 | 1.48 | -5.28 | -3.48 | 1.8 | 700 | 1.77
CCc1cc2c(-c3ccc4c(c3)C(CC)(CC)C3=C4C(CC)(CC)c4cc(-c5sc(/C=C6\C(=O)c7cc(F)c(F)cc7C6=C(C#N)C#N)c6[se]c(CC)cc56)ccc43)sc(/C=C3\C(=O)c4cc(F)c(F)cc4C3=C(C#N)C#N)c2[se]1 | c1cc2c(s1)c(c1c(c2c2ccc(s2)C[C@@H](CC)CCCC)sc(c1)c1ccc(s1)c1sc(c2c1C(=O)c1c(C2=O)c(sc1C[C@@H](CC)CCCC)C[C@H](CC)CCCC)c1cccs1)c1ccc(s1)C[C@@H](CC)CCCC | 0.9 | 22.5 | 74.6 | 15.2 | -5.54 | -3.98 | 1.56 | 870 | 1.43 | -5.5 | -3.57 | 1.93 | 700 | 1.77
CCCCCCc%16ccc(C8(c1ccc(CCCCCC)cc1)c4cc(C=c3c(=O)c2cc(F)c(F)cc2c3=C(C#N)C#N)sc4c7sc6cc5c%13c(sc5cc6c78)c%11c(n(CC(CC)CCCC)c%12cc(C=c%10c(=O)c9cc(F)c(F)cc9c%10=C(C#N)C#N)sc%11%12)C%13(c%14ccc(CCCCC)cc%14)c%15ccc(CCCCCC)cc%15)cc%16 | CCc1sc(-c2c3cc(-c4ccc(-c5sc(-c6ccc(-c7cc8c(-c9cc(Cl)c(CC)s9)c9sc(-c%10ccc(-c%11sc(-c%12ccc(-c%13cc%14c(-c%15cc(Cl)c(CC)s%15)c%15sc(-c%16ccc(-c%17sc(-c%18cccs%18)c%18c%17C(=O)c%17c(CC)sc(CC)c%17C%18=O)s%16)cc%15c(-c%15cc(Cl)c(CC)s%15)c%14s%13)s%12)c%12c%11C(=O)c%11c(CC)sc(CC)c%11C%12=O)s%10)cc9c(-c9cc(Cl)c(CC)s9)c8s7)s6)c6c5C(=O)c5c(CC)sc(CC)c5C6=O)s4)sc3c(-c3cc(Cl)c(CC)s3)c3ccsc23)cc1Cl | 0.91 | 21.2 | 71.6 | 13.8 | -5.53 | -3.97 | 1.56 | 895 | 1.39 | -5.5 | -3.57 | 1.93 | 700 | 1.77
CCCCCCc%16ccc(C8(c1ccc(CCCCCC)cc1)c4cc(C=c3c(=O)c2cc(F)c(F)cc2c3=C(C#N)C#N)sc4c7sc6cc5c%13c(sc5cc6c78)c%11c(n(CC(CC)CCCC)c%12cc(C=c%10c(=O)c9cc(F)c(F)cc9c%10=C(C#N)C#N)sc%11%12)C%13(c%14ccc(CCCCC)cc%14)c%15ccc(CCCCCC)cc%15)cc%16 | CCc1sc(-c2c3cc(-c4ccc(-c5sc(-c6ccc(-c7cc8c(-c9cc(Cl)c(CC)s9)c9sc(-c%10ccc(-c%11sc(-c%12ccc(-c%13cc%14c(-c%15cc(Cl)c(CC)s%15)c%15sc(-c%16ccc(-c%17sc(-c%18cccs%18)c%18c%17C(=O)c%17c(CC)sc(CC)c%17C%18=O)s%16)cc%15c(-c%15cc(Cl)c(CC)s%15)c%14s%13)s%12)c%12c%11C(=O)c%11c(CC)sc(CC)c%11C%12=O)s%10)cc9c(-c9cc(Cl)c(CC)s9)c8s7)s6)c6c5C(=O)c5c(CC)sc(CC)c5C6=O)s4)sc3c(-c3cc(Cl)c(CC)s3)c3ccsc23)cc1Cl | 0.96 | 19.2 | 71.1 | 13.3 | -5.42 | -3.92 | 1.5 | 820 | 1.51 | -5.51 | -3.57 | 1.94 | 698 | 1.78
CCc1ccc(C2(c3ccc(C)cc3)c3cc4c(cc3-c3sc5cc(/C=C6\C(=O)c7cc(F)c(F)cc7C6=C(C#N)C#N)sc5c32)C(c2ccc(CC)cc2)(c2ccc(CC)cc2)c2c-4sc3cc(/C=C4\C(=O)c5sc(Cl)cc5C4=C(C#N)C#N)sc23)cc1 | CCc1sc(-c2c3cc(-c4ccc(-c5sc(-c6ccc(-c7cc8c(-c9cc(Cl)c(CC)s9)c9sc(-c%10ccc(-c%11sc(-c%12ccc(-c%13cc%14c(-c%15cc(Cl)c(CC)s%15)c%15sc(-c%16ccc(-c%17sc(-c%18cccs%18)c%18c%17C(=O)c%17c(CC)sc(CC)c%17C%18=O)s%16)cc%15c(-c%15cc(Cl)c(CC)s%15)c%14s%13)s%12)c%12c%11C(=O)c%11c(CC)sc(CC)c%11C%12=O)s%10)cc9c(-c9cc(Cl)c(CC)s9)c8s7)s6)c6c5C(=O)c5c(CC)sc(CC)c5C6=O)s4)sc3c(-c3cc(Cl)c(CC)s3)c3ccsc23)cc1Cl | 0.99 | 17.3 | 66.8 | 11.3 | -5.4 | -3.87 | 1.53 | 800 | 1.55 | -5.51 | -3.57 | 1.94 | 698 | 1.78
CCc1ccc(C2(c3ccc(C)cc3)c3cc4c(cc3-c3sc5cc(/C=C6\C(=O)c7cc(F)c(F)cc7C6=C(C#N)C#N)sc5c32)C(c2ccc(CC)cc2)(c2ccc(CC)cc2)c2c-4sc3cc(/C=C4\C(=O)c5sc(C)cc5C4=C(C#N)C#N)sc23)cc1 | CCc1sc(-c2c3cc(-c4ccc(-c5sc(-c6ccc(-c7cc8c(-c9cc(Cl)c(CC)s9)c9sc(-c%10ccc(-c%11sc(-c%12ccc(-c%13cc%14c(-c%15cc(Cl)c(CC)s%15)c%15sc(-c%16ccc(-c%17sc(-c%18cccs%18)c%18c%17C(=O)c%17c(CC)sc(CC)c%17C%18=O)s%16)cc%15c(-c%15cc(Cl)c(CC)s%15)c%14s%13)s%12)c%12c%11C(=O)c%11c(CC)sc(CC)c%11C%12=O)s%10)cc9c(-c9cc(Cl)c(CC)s9)c8s7)s6)c6c5C(=O)c5c(CC)sc(CC)c5C6=O)s4)sc3c(-c3cc(Cl)c(CC)s3)c3ccsc23)cc1Cl | 1.04 | 16.7 | 65.7 | 11.4 | -5.4 | -3.78 | 1.62 | 770 | 1.61 | -5.51 | -3.57 | 1.94 | 698 | 1.78
CCc1ccc(C2(c3ccc(CC)cc3)c3cc4c(cc3-c3sc5cc(/C=C6\C(=O)c7sc(Cl)cc7C6=C(C#N)C#N)sc5c32)C(c2ccc(CC)cc2)(c2ccc(CC)cc2)c2c-4sc3cc(/C=C4\C(=O)c5sc(Cl)cc5C4=C(C#N)C#N)sc23)cc1 | CCc1sc(-c2c3cc(-c4ccc(-c5sc(-c6ccc(-c7cc8c(-c9cc(Cl)c(CC)s9)c9sc(-c%10ccc(-c%11sc(-c%12ccc(-c%13cc%14c(-c%15cc(Cl)c(CC)s%15)c%15sc(-c%16ccc(-c%17sc(-c%18cccs%18)c%18c%17C(=O)c%17c(CC)sc(CC)c%17C%18=O)s%16)cc%15c(-c%15cc(Cl)c(CC)s%15)c%14s%13)s%12)c%12c%11C(=O)c%11c(CC)sc(CC)c%11C%12=O)s%10)cc9c(-c9cc(Cl)c(CC)s9)c8s7)s6)c6c5C(=O)c5c(CC)sc(CC)c5C6=O)s4)sc3c(-c3cc(Cl)c(CC)s3)c3ccsc23)cc1Cl | 1.19 | 12.5 | 58.9 | 9 | -5.35 | -3.69 | 1.66 | 745 | 1.66 | -5.51 | -3.57 | 1.94 | 698 | 1.78
CCc1ccc(C2(c3ccc(CC)cc3)c3cc4c(cc3-c3sc5cc(/C=C6\C(=O)c7sc(C)cc7C6=C(C#N)C#N)sc5c32)C(c2ccc(CC)cc2)(c2ccc(CC)cc2)c2c-4sc3cc(/C=C4\C(=O)c5sc(C)cc5C4=C(C#N)C#N)sc23)cc1 | CCc1sc(-c2c3cc(-c4ccc(-c5sc(-c6ccc(-c7cc8c(-c9cc(Cl)c(CC)s9)c9sc(-c%10ccc(-c%11sc(-c%12ccc(-c%13cc%14c(-c%15cc(Cl)c(CC)s%15)c%15sc(-c%16ccc(-c%17sc(-c%18cccs%18)c%18c%17C(=O)c%17c(CC)sc(CC)c%17C%18=O)s%16)cc%15c(-c%15cc(Cl)c(CC)s%15)c%14s%13)s%12)c%12c%11C(=O)c%11c(CC)sc(CC)c%11C%12=O)s%10)cc9c(-c9cc(Cl)c(CC)s9)c8s7)s6)c6c5C(=O)c5c(CC)sc(CC)c5C6=O)s4)sc3c(-c3cc(Cl)c(CC)s3)c3ccsc23)cc1Cl | 0.86 | 21.8 | 77 | 14.4 | -5.66 | -4.14 | 1.52 | 826 | 1.5 | -5.51 | -3.57 | 1.94 | 690 | 1.8
c1(cc2c(cc1F)C(=O)C(=Cc1cc3c(s1)c1c(s3)c3c(C1(c1ccc(cc1)CCCCCC)c1ccc(cc1)CCCCCC)cc1c(c3)C(c3c1sc1c3sc(c1)C=C1C(=O)c3c(C1=C(C#N)C#N)cc(c(c3)F)F)(c1ccc(cc1)CCCCCC)c1ccc(cc1)CCCCCC)C2=C(C#N)C#N)F | CCc1sc(-c2c3cc(-c4ccc(-c5sc(-c6ccc(-c7cc8c(-c9cc(Cl)c(CC)s9)c9sc(-c%10ccc(-c%11sc(-c%12ccc(-c%13cc%14c(-c%15cc(Cl)c(CC)s%15)c%15sc(-c%16ccc(-c%17sc(-c%18cccs%18)c%18c%17C(=O)c%17c(CC)sc(CC)c%17C%18=O)s%16)cc%15c(-c%15cc(Cl)c(CC)s%15)c%14s%13)s%12)c%12c%11C(=O)c%11c(CC)sc(CC)c%11C%12=O)s%10)cc9c(-c9cc(Cl)c(CC)s9)c8s7)s6)c6c5C(=O)c5c(CC)sc(CC)c5C6=O)s4)sc3c(-c3cc(Cl)c(CC)s3)c3ccsc23)cc1Cl | 0.96 | 16.1 | 61.3 | 10.4 | -5.73 | -3.89 | 1.84 | 778 | 1.59 | -5.52 | -3.57 | 1.95 | 680 | 1.82
CCc1ccc(C2(c3ccc(CC)cc3)c3cc4c(cc3-c3sc(/C=C5\C(=O)c6cc(Cl)c(Cl)cc6C5=C(C#N)C#N)cc32)C(c2ccc(CC)cc2)(c2ccc(CC)cc2)c2cc(-c3c(F)c(F)c(-c5cc6c(s5)-c5cc7c(cc5C6(c5ccc(CC)cc5)c5ccc(CC)cc5)-c5sc(/C=C6\C(=O)c8cc(Cl)c(Cl)cc8C6=C(C#N)C#N)cc5C7(c5ccc(CC)cc5)c5cccc(CC)c5)c5nonc35)sc2-4)cc1 | CCc1sc(-c2c3cc(-c4ccc(-c5sc(-c6ccc(-c7cc8c(-c9cc(Cl)c(CC)s9)c9sc(-c%10ccc(-c%11sc(-c%12ccc(-c%13cc%14c(-c%15cc(Cl)c(CC)s%15)c%15sc(-c%16ccc(-c%17sc(-c%18cccs%18)c%18c%17C(=O)c%17c(CC)sc(CC)c%17C%18=O)s%16)cc%15c(-c%15cc(Cl)c(CC)s%15)c%14s%13)s%12)c%12c%11C(=O)c%11c(CC)sc(CC)c%11C%12=O)s%10)cc9c(-c9cc(Cl)c(CC)s9)c8s7)s6)c6c5C(=O)c5c(CC)sc(CC)c5C6=O)s4)sc3c(-c3cc(Cl)c(CC)s3)c3ccsc23)cc1Cl | 0.97 | 18.1 | 71.5 | 12.5 | -5.7 | -3.88 | 1.82 | 794 | 1.56 | -5.52 | -3.57 | 1.95 | 680 | 1.82
CCc1ccc(C2(c3ccc(CC)cc3)c3cc4c(cc3-c3sc(/C=C5\C(=O)c6cc(Cl)c(Cl)cc6C5=C(C#N)C#N)cc32)C(c2ccc(CC)cc2)(c2ccc(CC)cc2)c2cc(-c3c(F)c(F)c(-c5cc6c(s5)-c5cc7c(cc5C6(c5ccc(CC)cc5)c5ccc(CC)cc5)-c5sc(/C=C6\C(=O)c8cc(Cl)c(Cl)cc8C6=C(C#N)C#N)cc5C7(c5ccc(CC)cc5)c5cccc(CC)c5)c5nsnc35)sc2-4)cc1 | CCc1sc(-c2c3cc(-c4ccc(-c5sc(-c6ccc(-c7cc8c(-c9cc(Cl)c(CC)s9)c9sc(-c%10ccc(-c%11sc(-c%12ccc(-c%13cc%14c(-c%15cc(Cl)c(CC)s%15)c%15sc(-c%16ccc(-c%17sc(-c%18cccs%18)c%18c%17C(=O)c%17c(CC)sc(CC)c%17C%18=O)s%16)cc%15c(-c%15cc(Cl)c(CC)s%15)c%14s%13)s%12)c%12c%11C(=O)c%11c(CC)sc(CC)c%11C%12=O)s%10)cc9c(-c9cc(Cl)c(CC)s9)c8s7)s6)c6c5C(=O)c5c(CC)sc(CC)c5C6=O)s4)sc3c(-c3cc(Cl)c(CC)s3)c3ccsc23)cc1Cl | 0.89 | 22.89 | 75.7 | 15.4 | -5.35 | -3.97 | 1.38 | 895 | 1.39 | -5.51 | -3.57 | 1.94 | 690 | 1.8
CCCCCCc%15ccc(C%14(c1ccc(CCCCCC)cc1)c%10cc9c6sc5c4sc(C=c3c(=O)c2cc(Cl)c(Cl)cc2c3=C(C#N)C#N)cc4n(CC(CC)CCCC)c5c6C(c7ccc(CCCCCC)cc7)(c8ccc(CCCCCC)cc8)c9cc%10c%13sc(C=c%12c(=O)c%11cc(Cl)c(Cl)cc%11c%12=C(C#N)C#N)cc%13%14)cc%15 | CCc1ccc(C2(c3ccc(CC)cc3)c3cc4c(cc3-c3sc(/C=C5\C(=O)c6cc(Cl)c(Cl)cc6C5=C(C#N)C#N)cc32)C(c2ccc(CC)cc2)(c2ccc(CC)cc2)c2c-4sc3c4sc(/C=C5\C(=O)c6cc(Cl)c(Cl)cc6C5=C(C#N)C#N)cc4n(CC)c23)cc1 | 0.9 | 22.35 | 74.2 | 14.9 | -5.66 | -4.14 | 1.52 | 880 | 1.41 | -5.51 | -3.57 | 1.94 | 690 | 1.8
CCCCCCc%15ccc(C%14(c1ccc(CCCCCC)cc1)c%10cc9c6sc5c4sc(C=c3c(=O)c2cc(F)c(F)cc2c3=C(C#N)C#N)cc4n(CC(CC)CCCC)c5c6C(c7ccc(CCCCCC)cc7)(c8ccc(CCCCCC)cc8)c9cc%10c%13sc(C=c%12c(=O)c%11cc(F)c(F)cc%11c%12=C(C#N)C#N)cc%13%14)cc%15 | CCc1sc(-c2c3cc(-c4ccc(-c5sc(-c6ccc(-c7cc8c(-c9cc(Cl)c(CC)s9)c9sc(-c%10ccc(-c%11sc(-c%12ccc(-c%13cc%14c(-c%15cc(Cl)c(CC)s%15)c%15sc(-c%16ccc(-c%17sc(-c%18cccs%18)c%18c%17C(=O)c%17c(CC)sc(CC)c%17C%18=O)s%16)cc%15c(-c%15cc(Cl)c(CC)s%15)c%14s%13)s%12)c%12c%11C(=O)c%11c(CC)sc(CC)c%11C%12=O)s%10)cc9c(-c9cc(Cl)c(CC)s9)c8s7)s6)c6c5C(=O)c5c(CC)sc(CC)c5C6=O)s4)sc3c(-c3cc(Cl)c(CC)s3)c3ccsc23)cc1Cl | 1 | 18.51 | 71.11 | 13.2 | -5.3 | -3.85 | 1.45 | 842 | 1.42 | -5.51 | -3.57 | 1.94 | 690 | 1.8
CCc1ccc(C2(c3ccc(CC)cc3)c3cc4c(cc3-c3sc(/C=C5\C(=O)c6ccccc6C5=C(C#N)C#N)cc32)C(c2ccc(CC)cc2)(c2ccc(CC)cc2)c2c-4sc3c4sc(/C=C5\C(=O)c6ccccc6C5=C(C#N)C#N)cc4n(CC)c23)cc1 | CCc1sc(-c2c3cc(-c4ccc(-c5sc(-c6ccc(-c7cc8c(-c9cc(Cl)c(CC)s9)c9sc(-c%10ccc(-c%11sc(-c%12ccc(-c%13cc%14c(-c%15cc(Cl)c(CC)s%15)c%15sc(-c%16ccc(-c%17sc(-c%18cccs%18)c%18c%17C(=O)c%17c(CC)sc(CC)c%17C%18=O)s%16)cc%15c(-c%15cc(Cl)c(CC)s%15)c%14s%13)s%12)c%12c%11C(=O)c%11c(CC)sc(CC)c%11C%12=O)s%10)cc9c(-c9cc(Cl)c(CC)s9)c8s7)s6)c6c5C(=O)c5c(CC)sc(CC)c5C6=O)s4)sc3c(-c3cc(Cl)c(CC)s3)c3ccsc23)cc1Cl | 0.97 | 17.4 | 66.1 | 11.4 | -5.79 | -3.99 | 1.8 | 785 | 1.58 | -5.51 | -3.71 | 1.8 | 695 | 1.78
CCc1ccc(C2(c3ccc(CC)cc3)c3cc4c(cc3-c3sc5cc(/C=C6\C(=O)c7cc(F)c(F)cc7C6=C(C#N)C#N)sc5c32)C(c2ccc(CC)cc2)(c2ccc(CC)cc2)c2c-4sc3cc(/C=C4\C(=O)c5sc(Br)cc5C4=C(C#N)C#N)sc23)cc1 | CCc1sc(-c2c3cc(-c4ccc(-c5sc(-c6ccc(-c7cc8c(-c9cc(Cl)c(CC)s9)c9sc(-c%10ccc(-c%11sc(-c%12ccc(-c%13cc%14c(-c%15cc(Cl)c(CC)s%15)c%15sc(-c%16ccc(-c%17sc(-c%18cccs%18)c%18c%17C(=O)c%17c(CC)sc(CC)c%17C%18=O)s%16)cc%15c(-c%15cc(Cl)c(CC)s%15)c%14s%13)s%12)c%12c%11C(=O)c%11c(CC)sc(CC)c%11C%12=O)s%10)cc9c(-c9cc(Cl)c(CC)s9)c8s7)s6)c6c5C(=O)c5c(CC)sc(CC)c5C6=O)s4)sc3c(-c3cc(Cl)c(CC)s3)c3ccsc23)cc1Cl | 1.04 | 15.9 | 63.8 | 10.5 | -5.74 | -3.91 | 1.83 | 756 | 1.64 | -5.51 | -3.71 | 1.8 | 695 | 1.78
CCc1ccc(C2(c3ccc(CC)cc3)c3cc4c(cc3-c3sc5cc(/C=C6\C(=O)c7sc(Br)cc7C6=C(C#N)C#N)sc5c32)C(c2ccc(CC)cc2)(c2ccc(CC)cc2)c2c-4sc3cc(/C=C4\C(=O)c5sc(Br)cc5C4=C(C#N)C#N)sc23)cc1 | CCc1sc(-c2c3cc(-c4ccc(-c5sc(-c6ccc(-c7cc8c(-c9cc(Cl)c(CC)s9)c9sc(-c%10ccc(-c%11sc(-c%12ccc(-c%13cc%14c(-c%15cc(Cl)c(CC)s%15)c%15sc(-c%16ccc(-c%17sc(-c%18cccs%18)c%18c%17C(=O)c%17c(CC)sc(CC)c%17C%18=O)s%16)cc%15c(-c%15cc(Cl)c(CC)s%15)c%14s%13)s%12)c%12c%11C(=O)c%11c(CC)sc(CC)c%11C%12=O)s%10)cc9c(-c9cc(Cl)c(CC)s9)c8s7)s6)c6c5C(=O)c5c(CC)sc(CC)c5C6=O)s4)sc3c(-c3cc(Cl)c(CC)s3)c3ccsc23)cc1Cl | 0.88 | 9.96 | 61.4 | 5.39 | -5.65 | -3.91 | 1.74 | 905 | 1.37 | -5.51 | -3.57 | 1.94 | 680 | 1.82
CCc1ccc(C2(c3ccc(CC)cc3)c3cc4c(cc3-c3sc5c(c32)C(CC)(CC)c2cc(/C=C3\C(=O)c6cc(F)c(F)cc6C3=C(C#N)C#N)sc2-5)C(c2ccc(CC)cc2)(c2ccc(CC)cc2)c2c-4sc3c2C(CC)(CC)c2cc(/C=C4\C(=O)c5cc(F)c(F)cc5C4=C(C#N)C#N)sc2-3)cc1 | CCc1sc(-c2c3cc(-c4ccc(-c5sc(-c6ccc(-c7cc8c(-c9cc(Cl)c(CC)s9)c9sc(-c%10ccc(-c%11sc(-c%12ccc(-c%13cc%14c(-c%15cc(Cl)c(CC)s%15)c%15sc(-c%16ccc(-c%17sc(-c%18cccs%18)c%18c%17C(=O)c%17c(CC)sc(CC)c%17C%18=O)s%16)cc%15c(-c%15cc(Cl)c(CC)s%15)c%14s%13)s%12)c%12c%11C(=O)c%11c(CC)sc(CC)c%11C%12=O)s%10)cc9c(-c9cc(Cl)c(CC)s9)c8s7)s6)c6c5C(=O)c5c(CC)sc(CC)c5C6=O)s4)sc3c(-c3cc(Cl)c(CC)s3)c3ccsc23)cc1Cl | 0.75 | 21 | 66 | 10.5 | -5.64 | -4.12 | 1.52 | 948 | 1.31 | -5.53 | -3.69 | 1.84 | 677 | 1.83
CCC1(CC)c2cc(/C=C3\C(=O)c4cc(Cl)c(Cl)cc4C3=C(C#N)C#N)sc2-c2sc(-c3ccc(-c4cc5c(s4)-c4sc(/C=C6\C(=O)c7cc(Cl)c(Cl)cc7C6=C(C#N)C#N)cc4C5(CC)CC)c4nsnc34)cc21 | CCc1sc(-c2c3cc(-c4ccc(-c5sc(-c6ccc(-c7cc8c(-c9cc(Cl)c(CC)s9)c9sc(-c%10ccc(-c%11sc(-c%12ccc(-c%13cc%14c(-c%15cc(Cl)c(CC)s%15)c%15sc(-c%16ccc(-c%17sc(-c%18cccs%18)c%18c%17C(=O)c%17c(CC)sc(CC)c%17C%18=O)s%16)cc%15c(-c%15cc(Cl)c(CC)s%15)c%14s%13)s%12)c%12c%11C(=O)c%11c(CC)sc(CC)c%11C%12=O)s%10)cc9c(-c9cc(Cl)c(CC)s9)c8s7)s6)c6c5C(=O)c5c(CC)sc(CC)c5C6=O)s4)sc3c(-c3cc(Cl)c(CC)s3)c3ccsc23)cc1Cl | 0.83 | 5.4 | 62 | 2.8 | -5.54 | -4 | 1.54 | 908 | 1.36 | -5.53 | -3.69 | 1.84 | 683 | 1.82
CCC1(CC)c2cc(/C=C3\C(=O)c4ccccc4C3=C(C#N)C#N)sc2-c2sc(-c3ccc(-c4cc5c(s4)-c4sc(/C=C6\C(=O)c7ccccc7C6=C(C#N)C#N)cc4C5(CC)CC)c4nsnc34)cc21 | CCc1sc(-c2c3cc(-c4ccc(-c5sc(-c6ccc(-c7cc8c(-c9cc(Cl)c(CC)s9)c9sc(-c%10ccc(-c%11sc(-c%12ccc(-c%13cc%14c(-c%15cc(Cl)c(CC)s%15)c%15sc(-c%16ccc(-c%17sc(-c%18cccs%18)c%18c%17C(=O)c%17c(CC)sc(CC)c%17C%18=O)s%16)cc%15c(-c%15cc(Cl)c(CC)s%15)c%14s%13)s%12)c%12c%11C(=O)c%11c(CC)sc(CC)c%11C%12=O)s%10)cc9c(-c9cc(Cl)c(CC)s9)c8s7)s6)c6c5C(=O)c5c(CC)sc(CC)c5C6=O)s4)sc3c(-c3cc(Cl)c(CC)s3)c3ccsc23)cc1Cl | 0.86 | 21.75 | 76.06 | 14.23 | -5.66 | -4.14 | 1.52 | 750 | 1.65 | -5.52 | -3.57 | 1.95 | 680 | 1.82
c1(cc2c(cc1F)C(=O)C(=Cc1cc3c(s1)c1c(s3)c3c(C1(c1ccc(cc1)CCCCCC)c1ccc(cc1)CCCCCC)cc1c(c3)C(c3c1sc1c3sc(c1)C=C1C(=O)c3c(C1=C(C#N)C#N)cc(c(c3)F)F)(c1ccc(cc1)CCCCCC)c1ccc(cc1)CCCCCC)C2=C(C#N)C#N)F | CCc1sc(-c2c3cc(-c4ccc(-c5sc(-c6ccc(-c7cc8c(-c9cc(Cl)c(CC)s9)c9sc(-c%10ccc(-c%11sc(-c%12ccc(-c%13cc%14c(-c%15cc(Cl)c(CC)s%15)c%15sc(-c%16ccc(-c%17sc(-c%18cccs%18)c%18c%17C(=O)c%17c(CC)sc(CC)c%17C%18=O)s%16)cc%15c(-c%15cc(Cl)c(CC)s%15)c%14s%13)s%12)c%12c%11C(=O)c%11c(CC)sc(CC)c%11C%12=O)s%10)cc9c(-c9cc(Cl)c(CC)s9)c8s7)s6)c6c5C(=O)c5c(CC)sc(CC)c5C6=O)s4)sc3c(-c3cc(Cl)c(CC)s3)c3ccsc23)cc1Cl | 0.88 | 21.95 | 77.28 | 14.93 | -5.66 | -3.95 | 1.52 | 750 | 1.65 | -5.52 | -3.57 | 1.95 | 680 | 1.82
c1(cc2c(cc1F)C(=O)C(=Cc1cc3c(s1)c1c(s3)c3c(C1(c1ccc(cc1)CCCCCC)c1ccc(cc1)CCCCCC)cc1c(c3)C(c3c1sc1c3sc(c1)C=C1C(=O)c3c(C1=C(C#N)C#N)cc(c(c3)F)F)(c1ccc(cc1)CCCCCC)c1ccc(cc1)CCCCCC)C2=C(C#N)C#N)F | CCc1sc(-c2c3cc(-c4ccc(-c5sc(-c6ccc(-c7cc8c(-c9cc(Cl)c(CC)s9)c9sc(-c%10ccc(-c%11sc(-c%12ccc(-c%13cc%14c(-c%15cc(Cl)c(CC)s%15)c%15sc(-c%16ccc(-c%17sc(-c%18cccs%18)c%18c%17C(=O)c%17c(CC)sc(CC)c%17C%18=O)s%16)cc%15c(-c%15cc(Cl)c(CC)s%15)c%14s%13)s%12)c%12c%11C(=O)c%11c(CC)sc(CC)c%11C%12=O)s%10)cc9c(-c9cc(Cl)c(CC)s9)c8s7)s6)c6c5C(=O)c5c(CC)sc(CC)c5C6=O)s4)sc3c(-c3cc(Cl)c(CC)s3)c3ccsc23)cc1Cl | 1.05 | 16.4 | 77.5 | 13.3 | -5.6 | -3.87 | 1.73 | 775 | 1.6 | -5.52 | -3.57 | 1.95 | 680 | 1.82
CCc1ccc(C2(c3ccc(CC)cc3)c3cc4c(cc3-c3sc(/C=C5\C(=O)c6ccc(C)cc6C5=C(C#N)C#N)cc32)C(c2ccc(CC)cc2)(c2ccc(CC)cc2)c2c-4sc3cc(/C=C4\C(=O)c5ccc(C)cc5C4=C(C#N)C#N)sc23)cc1 | CCc1sc(-c2c3cc(-c4ccc(-c5sc(-c6ccc(-c7cc8c(-c9cc(Cl)c(CC)s9)c9sc(-c%10ccc(-c%11sc(-c%12ccc(-c%13cc%14c(-c%15cc(Cl)c(CC)s%15)c%15sc(-c%16ccc(-c%17sc(-c%18cccs%18)c%18c%17C(=O)c%17c(CC)sc(CC)c%17C%18=O)s%16)cc%15c(-c%15cc(Cl)c(CC)s%15)c%14s%13)s%12)c%12c%11C(=O)c%11c(CC)sc(CC)c%11C%12=O)s%10)cc9c(-c9cc(Cl)c(CC)s9)c8s7)s6)c6c5C(=O)c5c(CC)sc(CC)c5C6=O)s4)sc3c(-c3cc(Cl)c(CC)s3)c3ccsc23)cc1Cl | 0.97 | 17.5 | 67.2 | 11.6 | -5.4 | -3.87 | 1.53 | 800 | 1.55 | -5.47 | -3.67 | 1.8 | 700 | 1.77
CCc1ccc(C2(c3ccc(C)cc3)c3cc4c(cc3-c3sc5cc(/C=C6\C(=O)c7cc(F)c(F)cc7C6=C(C#N)C#N)sc5c32)C(c2ccc(CC)cc2)(c2ccc(CC)cc2)c2c-4sc3cc(/C=C4\C(=O)c5sc(C)cc5C4=C(C#N)C#N)sc23)cc1 | CCCCC(CC)CC1=C(C=C(S1)C2=C3C=C(SC3=C(C4=C2SC(=C4)C5=CC=C(S5)C6=C7C(=C(S6)C8=CC=C(S8)C)C(=O)C9=C(SC(=C9C7=O)CC(CC)CCCC)CC(CC)CCCC)C1=CC(=C(S1)CC(CC)CCCC)F)C)F | 1.01 | 17 | 64.9 | 11.2 | -5.4 | -3.78 | 1.62 | 770 | 1.61 | -5.47 | -3.67 | 1.8 | 700 | 1.77
CCc1ccc(C2(c3ccc(CC)cc3)c3cc4c(cc3-c3sc5cc(/C=C6\C(=O)c7sc(Cl)cc7C6=C(C#N)C#N)sc5c32)C(c2ccc(CC)cc2)(c2ccc(CC)cc2)c2c-4sc3cc(/C=C4\C(=O)c5sc(Cl)cc5C4=C(C#N)C#N)sc23)cc1 | CCCCC(CC)CC1=C(C=C(S1)C2=C3C=C(SC3=C(C4=C2SC(=C4)C5=CC=C(S5)C6=C7C(=C(S6)C8=CC=C(S8)C)C(=O)C9=C(SC(=C9C7=O)CC(CC)CCCC)CC(CC)CCCC)C1=CC(=C(S1)CC(CC)CCCC)F)C)F | 1.16 | 13.8 | 58.8 | 9.3 | -5.35 | -3.69 | 1.66 | 745 | 1.66 | -5.47 | -3.67 | 1.8 | 700 | 1.77
CCc1ccc(C2(c3ccc(CC)cc3)c3cc4c(cc3-c3sc5cc(/C=C6\C(=O)c7sc(C)cc7C6=C(C#N)C#N)sc5c32)C(c2ccc(CC)cc2)(c2ccc(CC)cc2)c2c-4sc3cc(/C=C4\C(=O)c5sc(C)cc5C4=C(C#N)C#N)sc23)cc1 | CCCCC(CC)CC1=C(C=C(S1)C2=C3C=C(SC3=C(C4=C2SC(=C4)C5=CC=C(S5)C6=C7C(=C(S6)C8=CC=C(S8)C)C(=O)C9=C(SC(=C9C7=O)CC(CC)CCCC)CC(CC)CCCC)C1=CC(=C(S1)CC(CC)CCCC)F)C)F | 0.79 | 22.67 | 75.2 | 13.45 | -5.75 | -4.06 | 1.69 | 826 | 1.5 | -5.56 | -3.5 | 2.06 | 690 | 1.8
c1(cc2c(cc1F)C(=O)C(=Cc1cc3c(s1)c1c(s3)c3c(C1(c1ccc(cc1)CCCCCC)c1ccc(cc1)CCCCCC)cc1c(c3)C(c3c1sc1c3sc(c1)C=C1C(=O)c3c(C1=C(C#N)C#N)cc(c(c3)F)F)(c1ccc(cc1)CCCCCC)c1ccc(cc1)CCCCCC)C2=C(C#N)C#N)F | c1cc2c(s1)c(c1c(c2c2cc(c(s2)C[C@H](CC)CCCC)F)sc(c1)c1ccc(s1)c1sc(c2c1C(=O)c1c(C2=O)c(sc1C[C@@H](CC)CCCC)C[C@H](CC)CCCC)c1cccs1)c1cc(c(s1)C[C@@H](CCCC)CC)F | 0.858 | 24.6 | 73.9 | 15.59 | -5.68 | -3.9 | 1.78 | 900 | 1.38 | -5.45 | -3.65 | 1.8 | 680 | 1.82
CCCCCCC(CCCC)Cc3c(C=c2c(=O)c1cc(F)c(F)cc1c2=C(C#N)C#N)sc%11c3sc%12c%10c4nsnc4c9c8sc7c(CC(CCCC)CCCCCC)c(C=c6c(=O)c5cc(F)c(F)cc5c6=C(C#N)C#N)sc7c8n(CC(CC)CCCC)c9c%10n(CC(CC)CCCC)c%11%12 | CCCCC(CC)CC1=C(C=C(S1)C2=C3C=C(SC3=C(C4=C2SC(=C4)C5=CC=C(S5)C6=C7C(=C(S6)C8=CC=C(S8)C)C(=O)C9=C(SC(=C9C7=O)CC(CC)CCCC)CC(CC)CCCC)C1=CC(=C(S1)CC(CC)CCCC)F)C)F | 0.893 | 26.17 | 79.43 | 18.57 | -5.68 | -3.9 | 1.78 | 900 | 1.38 | -5.45 | -3.65 | 1.8 | 680 | 1.82
CCCCCCC(CCCC)Cc3c(C=c2c(=O)c1cc(F)c(F)cc1c2=C(C#N)C#N)sc%11c3sc%12c%10c4nsnc4c9c8sc7c(CC(CCCC)CCCCCC)c(C=c6c(=O)c5cc(F)c(F)cc5c6=C(C#N)C#N)sc7c8n(CC(CC)CCCC)c9c%10n(CC(CC)CCCC)c%11%12 | CCCCC(CC)CC1=C(C=C(S1)C2=C3C=C(SC3=C(C4=C2SC(=C4)C5=CC=C(S5)C6=C7C(=C(S6)C8=CC=C(S8)C)C(=O)C9=C(SC(=C9C7=O)CC(CC)CCCC)CC(CC)CCCC)C1=CC(=C(S1)CC(CC)CCCC)F)C)F | 0.898 | 26.3 | 79.92 | 18.87 | -5.68 | -3.9 | 1.78 | 900 | 1.38 | -5.45 | -3.65 | 1.8 | 680 | 1.82
CCCCCCC(CCCC)Cc3c(C=c2c(=O)c1cc(F)c(F)cc1c2=C(C#N)C#N)sc%11c3sc%12c%10c4nsnc4c9c8sc7c(CC(CCCC)CCCCCC)c(C=c6c(=O)c5cc(F)c(F)cc5c6=C(C#N)C#N)sc7c8n(CC(CC)CCCC)c9c%10n(CC(CC)CCCC)c%11%12 | CCCCC(CC)CC1=C(C=C(S1)C2=C3C=C(SC3=C(C4=C2SC(=C4)C5=CC=C(S5)C6=C7C(=C(S6)C8=CC=C(S8)C)C(=O)C9=C(SC(=C9C7=O)CC(CC)CCCC)CC(CC)CCCC)C1=CC(=C(S1)CC(CC)CCCC)F)C)F | 0.9 | 25.05 | 75.6 | 17.05 | -5.68 | -3.9 | 1.78 | 900 | 1.38 | -5.45 | -3.65 | 1.8 | 680 | 1.82
CCCCCCC(CCCC)Cc3c(C=c2c(=O)c1cc(F)c(F)cc1c2=C(C#N)C#N)sc%11c3sc%12c%10c4nsnc4c9c8sc7c(CC(CCCC)CCCCCC)c(C=c6c(=O)c5cc(F)c(F)cc5c6=C(C#N)C#N)sc7c8n(CC(CC)CCCC)c9c%10n(CC(CC)CCCC)c%11%12 | CCCCC(CC)CC1=C(C=C(S1)C2=C3C=C(SC3=C(C4=C2SC(=C4)C5=CC=C(S5)C6=C7C(=C(S6)C8=CC=C(S8)C)C(=O)C9=C(SC(=C9C7=O)CC(CC)CCCC)CC(CC)CCCC)C1=CC(=C(S1)CC(CC)CCCC)F)C)F | 0.907 | 24.77 | 73.36 | 16.49 | -5.68 | -3.9 | 1.78 | 900 | 1.38 | -5.45 | -3.65 | 1.8 | 680 | 1.82
CCCCCCC(CCCC)Cc3c(C=c2c(=O)c1cc(F)c(F)cc1c2=C(C#N)C#N)sc%11c3sc%12c%10c4nsnc4c9c8sc7c(CC(CCCC)CCCCCC)c(C=c6c(=O)c5cc(F)c(F)cc5c6=C(C#N)C#N)sc7c8n(CC(CC)CCCC)c9c%10n(CC(CC)CCCC)c%11%12 | CCCCC(CC)CC1=C(C=C(S1)C2=C3C=C(SC3=C(C4=C2SC(=C4)C5=CC=C(S5)C6=C7C(=C(S6)C8=CC=C(S8)C)C(=O)C9=C(SC(=C9C7=O)CC(CC)CCCC)CC(CC)CCCC)C1=CC(=C(S1)CC(CC)CCCC)F)C)F | 0.91 | 25.86 | 75.78 | 17.83 | -5.68 | -3.9 | 1.78 | 900 | 1.38 | -5.45 | -3.65 | 1.8 | 680 | 1.82
CCCCCCC(CCCC)Cc3c(C=c2c(=O)c1cc(F)c(F)cc1c2=C(C#N)C#N)sc%11c3sc%12c%10c4nsnc4c9c8sc7c(CC(CCCC)CCCCCC)c(C=c6c(=O)c5cc(F)c(F)cc5c6=C(C#N)C#N)sc7c8n(CC(CC)CCCC)c9c%10n(CC(CC)CCCC)c%11%12 | CCCCC(CC)CC1=C(C=C(S1)C2=C3C=C(SC3=C(C4=C2SC(=C4)C5=CC=C(S5)C6=C7C(=C(S6)C8=CC=C(S8)C)C(=O)C9=C(SC(=C9C7=O)CC(CC)CCCC)CC(CC)CCCC)C1=CC(=C(S1)CC(CC)CCCC)F)C)F | 0.82 | 21.49 | 58 | 10.19 | -5.6 | -4.03 | 1.57 | 883 | 1.4 | -5.45 | -3.65 | 1.8 | 680 | 1.82
CCCCCCCCc%16ccc(C%13(c1ccc(CCCCCC)cc1)c%14cccc%15c8c5sc4cc(C=c3c(=O)c2cc(F)c(F)cc2c3=C(C#N)C#N)sc4c5C(c6ccc(CCCCCC)cc6)(c7ccc(CCCCCC)cc7)c8cc(c%12sc%11cc(C=c%10c(=O)c9cc(F)c(F)cc9c%10=C(C#N)C#N)sc%11c%12%13)c%14%15)cc%16 | CCCCC(CC)CC1=C(C=C(S1)C2=C3C=C(SC3=C(C4=C2SC(=C4)C5=CC=C(S5)C6=C7C(=C(S6)C8=CC=C(S8)C)C(=O)C9=C(SC(=C9C7=O)CC(CC)CCCC)CC(CC)CCCC)C1=CC(=C(S1)CC(CC)CCCC)F)C)F | 0.84 | 11.04 | 38 | 3.46 | -5.66 | -4 | 1.66 | 848 | 1.46 | -5.45 | -3.65 | 1.8 | 680 | 1.82
CCCCCCc%16ccc(C6(c1ccc(CCCCCC)cc1)c7ccc%13c8c(ccc(c5sc4cc(C=c3c(=O)c2cc(F)c(F)cc2c3=C(C#N)C#N)sc4c56)c78)c%12sc%11cc(C=c%10c(=O)c9cc(F)c(F)cc9c%10=C(C#N)C#N)sc%11c%12C%13(c%14ccc(CCCCCC)cc%14)c%15ccc(CCCCCC)cc%15)cc%16 | CCCCC(CC)CC1=C(C=C(S1)C2=C3C=C(SC3=C(C4=C2SC(=C4)C5=CC=C(S5)C6=C7C(=C(S6)C8=CC=C(S8)C)C(=O)C9=C(SC(=C9C7=O)CC(CC)CCCC)CC(CC)CCCC)C1=CC(=C(S1)CC(CC)CCCC)F)C)F | 0.87 | 15.07 | 51 | 6.67 | -5.52 | -3.89 | 1.63 | 837 | 1.48 | -5.45 | -3.65 | 1.8 | 680 | 1.82
CCCCCCCCc%16ccc(C6(c1ccc(CCCCCC)cc1)c7cccc8c%11c(cc(c5sc4cc(C=c3c(=O)c2ccccc2c3=C(C#N)C#N)sc4c56)c78)C(c9ccc(CCCCCC)cc9)(c%10ccc(CCCCCC)cc%10)c%14c%11sc%15cc(C=c%13c(=O)c%12ccccc%12c%13=C(C#N)C#N)sc%14%15)cc%16 | CCCCC(CC)CC1=C(C=C(S1)C2=C3C=C(SC3=C(C4=C2SC(=C4)C5=CC=C(S5)C6=C7C(=C(S6)C8=CC=C(S8)C)C(=O)C9=C(SC(=C9C7=O)CC(CC)CCCC)CC(CC)CCCC)C1=CC(=C(S1)CC(CC)CCCC)F)C)F | 0.87 | 5.01 | 44 | 1.92 | -5.6 | -3.85 | 1.75 | 785 | 1.58 | -5.45 | -3.65 | 1.8 | 680 | 1.82
CCCCCCc%16ccc(C6(c1ccc(CCCCCC)cc1)c7ccc%13c8c(ccc(c5sc4cc(C=c3c(=O)c2ccccc2c3=C(C#N)C#N)sc4c56)c78)c%12sc%11cc(C=c%10c(=O)c9ccccc9c%10=C(C#N)C#N)sc%11c%12C%13(c%14ccc(CCCCCC)cc%14)c%15ccc(CCCCCC)cc%15)cc%16 | CCCCC(CC)CC1=C(C=C(S1)C2=C3C=C(SC3=C(C4=C2SC(=C4)C5=CC=C(S5)C6=C7C(=C(S6)C8=CC=C(S8)C)C(=O)C9=C(SC(=C9C7=O)CC(CC)CCCC)CC(CC)CCCC)C1=CC(=C(S1)CC(CC)CCCC)F)C)F | 0.871 | 22.3 | 73.4 | 14.3 | -5.54 | -3.98 | 1.56 | 870 | 1.43 | -5.5 | -3.61 | 1.89 | 685 | 1.81
CCCCCCc%16ccc(C8(c1ccc(CCCCCC)cc1)c4cc(C=c3c(=O)c2cc(F)c(F)cc2c3=C(C#N)C#N)sc4c7sc6cc5c%13c(sc5cc6c78)c%11c(n(CC(CC)CCCC)c%12cc(C=c%10c(=O)c9cc(F)c(F)cc9c%10=C(C#N)C#N)sc%11%12)C%13(c%14ccc(CCCCC)cc%14)c%15ccc(CCCCCC)cc%15)cc%16 | CCCCCCCCCc1c(C=C2C(=O)c3cc(Cl)c(Cl)cc3C2=C(C#N)C#N)sc2c1sc1c3c4nsnc4c4c5sc6c(CCCCCCCCC)c(C=C7C(=O)c8cc(Cl)c(Cl)cc8C7=C(C#N)C#N)sc6c5n(CC(CCCC)CCCCCC)c4c3n(CC(CCCC)CCCCCC)c21 | 0.874 | 20.5 | 70.3 | 12.6 | -5.53 | -3.97 | 1.56 | 895 | 1.39 | -5.5 | -3.61 | 1.89 | 685 | 1.81
CCCCCCc%16ccc(C8(c1ccc(CCCCCC)cc1)c4cc(C=c3c(=O)c2cc(F)c(F)cc2c3=C(C#N)C#N)sc4c7sc6cc5c%13c(sc5cc6c78)c%11c(n(CC(CC)CCCC)c%12cc(C=c%10c(=O)c9cc(F)c(F)cc9c%10=C(C#N)C#N)sc%11%12)C%13(c%14ccc(CCCCC)cc%14)c%15ccc(CCCCCC)cc%15)cc%16 | CCCCCCCCCc1c(C=C2C(=O)c3cc(Cl)c(Cl)cc3C2=C(C#N)C#N)sc2c1sc1c3c4nsnc4c4c5sc6c(CCCCCCCCC)c(C=C7C(=O)c8cc(Cl)c(Cl)cc8C7=C(C#N)C#N)sc6c5n(CC(CCCC)CCCCCC)c4c3n(CC(CCCC)CCCCCC)c21 | 0.94 | 18.8 | 70.1 | 12.7 | -5.42 | -3.92 | 1.5 | 820 | 1.51 | -5.47 | -3.67 | 1.8 | 700 | 1.77
CCc1ccc(C2(c3ccc(C)cc3)c3cc4c(cc3-c3sc5cc(/C=C6\C(=O)c7cc(F)c(F)cc7C6=C(C#N)C#N)sc5c32)C(c2ccc(CC)cc2)(c2ccc(CC)cc2)c2c-4sc3cc(/C=C4\C(=O)c5sc(Cl)cc5C4=C(C#N)C#N)sc23)cc1 | CCCCC(CC)CC1=C(C=C(S1)C2=C3C=C(SC3=C(C4=C2SC(=C4)C5=CC=C(S5)C6=C7C(=C(S6)C8=CC=C(S8)C)C(=O)C9=C(SC(=C9C7=O)CC(CC)CCCC)CC(CC)CCCC)C1=CC(=C(S1)CC(CC)CCCC)F)C)F | 0.84 | 26.74 | 76.19 | 17.2 | -5.62 | -4.05 | 1.57 | 917 | 1.35 | -5.48 | -3.6 | 1.88 | 700 | 1.77
CCCCCCCCCCCc3c(C=c2c(=O)c1cc(Cl)c(Cl)cc1c2=C(C#N)C#N)sc%11c3sc%12c%10c4nsnc4c9c8sc7c(CCCCCCCCCCC)c(C=c6c(=O)c5cc(Cl)c(Cl)cc5c6=C(C#N)C#N)sc7c8n(CC(CCCC)CCCCCC)c9c%10n(CC(CCCC)CCCCCC)c%11%12 | CCCCC(CC)CC1=C(C=C(S1)C2=C3C=C(SC3=C(C4=C2SC(=C4)C5=CC=C(S5)C6=C7C(=C(S6)C8=CC=C(S8)C)C(=O)C9=C(SC(=C9C7=O)CC(CC)CCCC)CC(CC)CCCC)C1=CC(=C(S1)CC(CC)CCCC)F)C)F | 0.89 | 26.02 | 75.79 | 17.61 | -5.56 | -3.99 | 1.57 | 902 | 1.37 | -5.48 | -3.6 | 1.88 | 700 | 1.77
CCCCCCCCCCCc3c(C=c2c(=O)c1cc(Cl)c(Cl)cc1c2=C(C#N)C#N)sc%12c3sc%13c%11c4nsnc4c%10c9sc8c(CCCCCCCCCCC)c(C=c7c(=O)c6cc5sc(Cl)cc5cc6c7=C(C#N)C#N)sc8c9n(CC(CCCC)CCCCCC)c%10c%11n(CC(CCCC)CCCCCC)c%12%13 | CCCCC(CC)CC1=C(C=C(S1)C2=C3C=C(SC3=C(C4=C2SC(=C4)C5=CC=C(S5)C6=C7C(=C(S6)C8=CC=C(S8)C)C(=O)C9=C(SC(=C9C7=O)CC(CC)CCCC)CC(CC)CCCC)C1=CC(=C(S1)CC(CC)CCCC)F)C)F | 0.94 | 22.32 | 71.59 | 14.89 | -5.52 | -3.93 | 1.59 | 900 | 1.37 | -5.48 | -3.6 | 1.88 | 700 | 1.77
CCCCCCCCCCCc3c(C=c2c(=O)c1cc(Cl)c(Cl)cc1c2=C(C#N)C#N)sc%12c3sc%13c%11c4nsnc4c%10c9sc8c(CCCCCCCCCCC)c(C=c7c(=O)c6cc5sccc5cc6c7=C(C#N)C#N)sc8c9n(CC(CCCC)CCCCCC)c%10c%11n(CC(CCCC)CCCCCC)c%12%13 | CCCCC(CC)CC1=C(C=C(S1)C2=C3C=C(SC3=C(C4=C2SC(=C4)C5=CC=C(S5)C6=C7C(=C(S6)C8=CC=C(S8)C)C(=O)C9=C(SC(=C9C7=O)CC(CC)CCCC)CC(CC)CCCC)C1=CC(=C(S1)CC(CC)CCCC)F)C)F | 0.82 | 26.93 | 68.61 | 15.16 | -5.68 | -3.9 | 1.78 | 892 | 1.39 | -5.53 | -3.44 | 2.09 | 700 | 1.77
CCCCCCCCCCCc4c(C=c3c(=O)c2cc1cc(Br)sc1cc2c3=C(C#N)C#N)sc%13c4sc%14c%12c5nsnc5c%11c%10sc9c(CCCCCCCCCCC)c(C=c8c(=O)c7cc6cc(Br)sc6cc7c8=C(C#N)C#N)sc9c%10n(CC(CCCC)CCCCCCC)c%11c%12n(CC(CCCC)CCCCCC)c%13%14 | CCCCC(CC)CC1=C(C=C(S1)C2=C3C=C(SC3=C(C4=C2SC(=C4)C5=CC=C(S5)C6=C7C(=C(S6)C8=CC=C(S8)C)C(=O)C9=C(SC(=C9C7=O)CC(CC)CCCC)CC(CC)CCCC)C1=CC(=C(S1)CC(CC)CCCC)F)C)F | 0.834 | 25.77 | 77.31 | 16.62 | -5.64 | -4.05 | 1.59 | 910 | 1.36 | -5.48 | -3.64 | 1.64 | 700 | 1.77
CCCCCCCCCCCc3c(C=c2c(=O)c1cc(F)c(F)cc1c2=C(C#N)C#N)sc%12c3sc%13c%10c4nsnc4c9c8sc7c(CCCCCCCCCCC)c(C=c6c(=O)c5cc(F)c(F)cc5c6=C(C#N)C#N)sc7c8n(CC(CCC)CCCC)c9c%10n(CCCCC%11CCCCC%11)c%12%13 | CCCCC(CC)CC1=C(C=C(S1)C2=C3C=C(SC3=C(C4=C2SC(=C4)C5=CC=C(S5)C6=C7C(=C(S6)C8=CC=C(S8)C)C(=O)C9=C(SC(=C9C7=O)CC(CC)CCCC)CC(CC)CCCC)C1=CC(=C(S1)CC(CC)CCCC)F)C)F | 0.84 | 26.3 | 77.02 | 17.02 | -5.64 | -4.05 | 1.59 | 910 | 1.36 | -5.48 | -3.64 | 1.64 | 700 | 1.77
CCCCCCCCCc1c(C=C2C(=O)c3cc(Cl)c(Cl)cc3C2=C(C#N)C#N)sc2c1sc1c3c4nsnc4c4c5sc6c(CCCCCCCCC)c(C=C7C(=O)c8cc(Cl)c(Cl)cc8C7=C(C#N)C#N)sc6c5n(CC(CCCC)CCCCCC)c4c3n(CC(CCCC)CCCCCC)c21 | CCCCC(CC)CC1=C(C=C(S1)C2=C3C=C(SC3=C(C4=C2SC(=C4)C5=CC=C(S5)C6=C7C(=C(S6)C8=CC=C(S8)C)C(=O)C9=C(SC(=C9C7=O)CC(CC)CCCC)CC(CC)CCCC)C1=CC(=C(S1)CC(CC)CCCC)F)C)F | 0.841 | 25.46 | 72.95 | 15.62 | -5.65 | -4.1 | 1.55 | 910 | 1.36 | -5.47 | -3.63 | 1.84 | 700 | 1.77
CCCCCCCCCc1c(C=C2C(=O)c3cc(Cl)c(Cl)cc3C2=C(C#N)C#N)sc2c1sc1c3c4nsnc4c4c5sc6c(CCCCCCCCC)c(C=C7C(=O)c8cc(Cl)c(Cl)cc8C7=C(C#N)C#N)sc6c5n(CC(CCCC)CCCCCC)c4c3n(CC(CCCC)CCCCCC)c21 | CCCCC(CC)CC1=C(C=C(S1)C2=C3C=C(SC3=C(C4=C2SC(=C4)C5=CC=C(S5)C6=C7C(=C(S6)C8=CC=C(S8)C)C(=O)C9=C(SC(=C9C7=O)CC(CC)CCCC)CC(CC)CCCC)C1=CC(=C(S1)CC(CC)CCCC)F)C)F | 0.842 | 26.69 | 78.54 | 17.66 | -5.64 | -4.05 | 1.59 | 910 | 1.36 | -5.48 | -3.64 | 1.64 | 700 | 1.77
CCCCCCCCCCCc3c(C=c2c(=O)c1cc(F)c(F)cc1c2=C(C#N)C#N)sc4c5c(sc34)c6c(CN5CC(CC)CCCC)c%12c(c7nsnc67)c%11sc%10c(CCCCCCCCCCC)c(C=c9c(=O)c8cc(CF)c(F)cc8c9=C(C#N)C#N)sc%10c%11n%12CC(CC)CCCC | CCCCCCCCCCCC1=C(SC2=C1SC3=C2N(C4=C3C5=NSN=C5C6=C4N(C7=C6SC8=C7SC(=C8CCCCCCCCCCC)C=C9C(=C(C#N)C#N)C1=CC(=C(C=C1C9=O)F)F)CC(CC)CCCC)CC(CC)CCCC)C=C1C(=C(C#N)C#N)C2=CC(=C(C=C2C1=O)F)F | 0.844 | 25.88 | 73.82 | 16.14 | -5.65 | -4.1 | 1.55 | 910 | 1.36 | -5.47 | -3.63 | 1.84 | 700 | 1.77
CCCCCCCCCc1c(C=C2C(=O)c3cc(Cl)c(Cl)cc3C2=C(C#N)C#N)sc2c1sc1c3c4nsnc4c4c5sc6c(CCCCCCCCC)c(C=C7C(=O)c8cc(Cl)c(Cl)cc8C7=C(C#N)C#N)sc6c5n(CC(CCCC)CCCCCC)c4c3n(CC(CCCC)CCCCCC)c21 | CCCCC(CC)CC1=C(C=C(S1)C2=C3C=C(SC3=C(C4=C2SC(=C4)C5=CC=C(S5)C6=C7C(=C(S6)C8=CC=C(S8)C)C(=O)C9=C(SC(=C9C7=O)CC(CC)CCCC)CC(CC)CCCC)C1=CC(=C(S1)CC(CC)CCCC)F)C)F | 0.844 | 26.08 | 75.4 | 16.61 | -5.65 | -4.1 | 1.55 | 910 | 1.36 | -5.47 | -3.63 | 1.84 | 700 | 1.77
CCCCCCCCCCCc3c(C=c2c(=O)c1cc(F)c(F)cc1c2=C(C#N)C#N)sc4c5c(sc34)c6c(CN5CC(CC)CCCC)c%12c(c7nsnc67)c%11sc%10c(CCCCCCCCCCC)c(C=c9c(=O)c8cc(CF)c(F)cc8c9=C(C#N)C#N)sc%10c%11n%12CC(CC)CCCC | CCCCCCCCCCCC1=C(SC2=C1SC3=C2N(C4=C3C5=NSN=C5C6=C4N(C7=C6SC8=C7SC(=C8CCCCCCCCCCC)C=C9C(=C(C#N)C#N)C1=CC(=C(C=C1C9=O)F)F)CC(CC)CCCC)CC(CC)CCCC)C=C1C(=C(C#N)C#N)C2=CC(=C(C=C2C1=O)F)F | 0.856 | 26.54 | 76.6 | 17.4 | -5.65 | -4.1 | 1.55 | 910 | 1.36 | -5.45 | -3.65 | 1.8 | 700 | 1.77
CCCCCCCCCCCc3c(C=c2c(=O)c1cc(F)c(F)cc1c2=C(C#N)C#N)sc4c5c(sc34)c6c(CN5CC(CC)CCCC)c%12c(c7nsnc67)c%11sc%10c(CCCCCCCCCCC)c(C=c9c(=O)c8cc(CF)c(F)cc8c9=C(C#N)C#N)sc%10c%11n%12CC(CC)CCCC | CCCCCCCCCCCC1=C(SC2=C1SC3=C2N(C4=C3C5=NSN=C5C6=C4N(C7=C6SC8=C7SC(=C8CCCCCCCCCCC)C=C9C(=C(C#N)C#N)C1=CC(=C(C=C1C9=O)F)F)CC(CC)CCCC)CC(CC)CCCC)C=C1C(=C(C#N)C#N)C2=CC(=C(C=C2C1=O)F)F | 0.863 | 25.12 | 72.3 | 15.65 | -5.65 | -4.1 | 1.55 | 910 | 1.36 | -5.45 | -3.65 | 1.8 | 700 | 1.77
CCCCCCCCCCCc3c(C=c2c(=O)c1cc(F)c(F)cc1c2=C(C#N)C#N)sc4c5c(sc34)c6c(CN5CC(CC)CCCC)c%12c(c7nsnc67)c%11sc%10c(CCCCCCCCCCC)c(C=c9c(=O)c8cc(CF)c(F)cc8c9=C(C#N)C#N)sc%10c%11n%12CC(CC)CCCC | CCCCC(CC)CC1=C(C=C(S1)C2=C3C=C(SC3=C(C4=C2SC(=C4)C5=CC=C(S5)C6=C7C(=C(S6)C8=CC=C(S8)C)C(=O)C9=C(SC(=C9C7=O)CC(CC)CCCC)CC(CC)CCCC)C1=CC(=C(S1)CC(CC)CCCC)F)C)F | 0.9 | 26.48 | 76.1 | 17.01 | -5.68 | -3.92 | 1.76 | 800 | 1.55 | -5.45 | -3.65 | 1.8 | 700 | 1.77
CCCCCCCCCCCc3c(C=c2c(=O)c1cc(F)c(F)cc1c2=C(C#N)C#N)sc4c5c(sc34)c6c(CN5CC(CC)CCCC)c%12c(c7nsnc67)c%11sc%10c(CCCCCCCCCCC)c(C=c9c(=O)c8cc(CF)c(F)cc8c9=C(C#N)C#N)sc%10c%11n%12CC(CC)CCCC | CCCCC(CC)CC1=C(C=C(S1)C2=C3C=C(SC3=C(C4=C2SC(=C4)C5=CC=C(S5)C6=C7C(=C(S6)C8=CC=C(S8)C)C(=O)C9=C(SC(=C9C7=O)CC(CC)CCCC)CC(CC)CCCC)C1=CC(=C(S1)CC(CC)CCCC)F)C)F | 0.902 | 26.6 | 78.4 | 18.8 | -5.68 | -3.92 | 1.76 | 800 | 1.55 | -5.45 | -3.65 | 1.8 | 700 | 1.77
CCCCCCC(CCCC)Cc3c(C=c2c(=O)c1cc(F)c(F)cc1c2=C(C#N)C#N)sc%11c3sc%12c%10c4nsnc4c9c8sc7c(CC(CCCC)CCCCCC)c(C=c6c(=O)c5cc(F)c(F)cc5c6=C(C#N)C#N)sc7c8n(CC(CC)CCCC)c9c%10n(CC(CC)CCCC)c%11%12 | CCCCC(CC)CC1=C(C=C(S1)C2=C3C=C(SC3=C(C4=C2SC(=C4)C5=CC=C(S5)C6=C7C(=C(S6)C8=CC=C(S8)C)C(=O)C9=C(SC(=C9C7=O)CC(CC)CCCC)CC(CC)CCCC)C1=CC(=C(S1)CC(CC)CCCC)F)C)F | 0.905 | 26.45 | 77.4 | 18.53 | -5.68 | -3.92 | 1.76 | 800 | 1.55 | -5.45 | -3.65 | 1.8 | 700 | 1.77
CCCCCCC(CCCC)Cc3c(C=c2c(=O)c1cc(F)c(F)cc1c2=C(C#N)C#N)sc%11c3sc%12c%10c4nsnc4c9c8sc7c(CC(CCCC)CCCCCC)c(C=c6c(=O)c5cc(F)c(F)cc5c6=C(C#N)C#N)sc7c8n(CC(CC)CCCC)c9c%10n(CC(CC)CCCC)c%11%12 | CCCCC(CC)CC1=C(C=C(S1)C2=C3C=C(SC3=C(C4=C2SC(=C4)C5=CC=C(S5)C6=C7C(=C(S6)C8=CC=C(S8)C)C(=O)C9=C(SC(=C9C7=O)CC(CC)CCCC)CC(CC)CCCC)C1=CC(=C(S1)CC(CC)CCCC)F)C)F | 0.909 | 25.1 | 74.6 | 17.01 | -5.68 | -3.92 | 1.76 | 800 | 1.55 | -5.45 | -3.65 | 1.8 | 700 | 1.77
CCCCCCC(CCCC)Cc3c(C=c2c(=O)c1cc(F)c(F)cc1c2=C(C#N)C#N)sc%11c3sc%12c%10c4nsnc4c9c8sc7c(CC(CCCC)CCCCCC)c(C=c6c(=O)c5cc(F)c(F)cc5c6=C(C#N)C#N)sc7c8n(CC(CC)CCCC)c9c%10n(CC(CC)CCCC)c%11%12 | CCCCC(CC)CC1=C(C=C(S1)C2=C3C=C(SC3=C(C4=C2SC(=C4)C5=CC=C(S5)C6=C7C(=C(S6)C8=CC=C(S8)C)C(=O)C9=C(SC(=C9C7=O)CC(CC)CCCC)CC(CC)CCCC)C1=CC(=C(S1)CC(CC)CCCC)F)C)F | 0.909 | 25.1 | 74.6 | 17.01 | -5.68 | -3.92 | 1.76 | 800 | 1.55 | -5.45 | -3.65 | 1.8 | 700 | 1.77
CCCCCCC(CCCC)Cc3c(C=c2c(=O)c1cc(F)c(F)cc1c2=C(C#N)C#N)sc%11c3sc%12c%10c4nsnc4c9c8sc7c(CC(CCCC)CCCCCC)c(C=c6c(=O)c5cc(F)c(F)cc5c6=C(C#N)C#N)sc7c8n(CC(CC)CCCC)c9c%10n(CC(CC)CCCC)c%11%12 | CCCCC(CC)CC1=C(C=C(S1)C2=C3C=C(SC3=C(C4=C2SC(=C4)C5=CC=C(S5)C6=C7C(=C(S6)C8=CC=C(S8)C)C(=O)C9=C(SC(=C9C7=O)CC(CC)CCCC)CC(CC)CCCC)C1=CC(=C(S1)CC(CC)CCCC)F)C)F | 0.91 | 26.6 | 79 | 19.05 | -5.68 | -3.92 | 1.76 | 800 | 1.55 | -5.45 | -3.65 | 1.8 | 700 | 1.77
CCCCCCC(CCCC)Cc3c(C=c2c(=O)c1cc(F)c(F)cc1c2=C(C#N)C#N)sc%11c3sc%12c%10c4nsnc4c9c8sc7c(CC(CCCC)CCCCCC)c(C=c6c(=O)c5cc(F)c(F)cc5c6=C(C#N)C#N)sc7c8n(CC(CC)CCCC)c9c%10n(CC(CC)CCCC)c%11%12 | CCCCC(CC)CC1=C(C=C(S1)C2=C3C=C(SC3=C(C4=C2SC(=C4)C5=CC=C(S5)C6=C7C(=C(S6)C8=CC=C(S8)C)C(=O)C9=C(SC(=C9C7=O)CC(CC)CCCC)CC(CC)CCCC)C1=CC(=C(S1)CC(CC)CCCC)F)C)F | 0.885 | 26.01 | 77.1 | 17.81 | -5.68 | -3.9 | 1.78 | 910 | 1.36 | -5.45 | -3.65 | 1.8 | 700 | 1.77
CCCCCCC(CCCC)Cc3c(C=c2c(=O)c1cc(F)c(F)cc1c2=C(C#N)C#N)sc%11c3sc%12c%10c4nsnc4c9c8sc7c(CC(CCCC)CCCCCC)c(C=c6c(=O)c5cc(F)c(F)cc5c6=C(C#N)C#N)sc7c8n(CC(CC)CCCC)c9c%10n(CC(CC)CCCC)c%11%12 | CCCCC(CC)CC1=C(C=C(S1)C2=C3C=C(SC3=C(C4=C2SC(=C4)C5=CC=C(S5)C6=C7C(=C(S6)C8=CC=C(S8)C)C(=O)C9=C(SC(=C9C7=O)CC(CC)CCCC)CC(CC)CCCC)C1=CC(=C(S1)CC(CC)CCCC)F)C)F | 0.9 | 26.28 | 77.6 | 18.29 | -5.68 | -3.9 | 1.78 | 910 | 1.36 | -5.45 | -3.65 | 1.8 | 700 | 1.77
CCCCCCC(CCCC)Cc3c(C=c2c(=O)c1cc(F)c(F)cc1c2=C(C#N)C#N)sc%11c3sc%12c%10c4nsnc4c9c8sc7c(CC(CCCC)CCCCCC)c(C=c6c(=O)c5cc(F)c(F)cc5c6=C(C#N)C#N)sc7c8n(CC(CC)CCCC)c9c%10n(CC(CC)CCCC)c%11%12 | CCCCC(CC)CC1=C(C=C(S1)C2=C3C=C(SC3=C(C4=C2SC(=C4)C5=CC=C(S5)C6=C7C(=C(S6)C8=CC=C(S8)C)C(=O)C9=C(SC(=C9C7=O)CC(CC)CCCC)CC(CC)CCCC)C1=CC(=C(S1)CC(CC)CCCC)F)C)F | 0.907 | 25.85 | 74.4 | 17.44 | -5.68 | -3.9 | 1.78 | 910 | 1.36 | -5.45 | -3.65 | 1.8 | 700 | 1.77
CCCCCCC(CCCC)Cc3c(C=c2c(=O)c1cc(F)c(F)cc1c2=C(C#N)C#N)sc%11c3sc%12c%10c4nsnc4c9c8sc7c(CC(CCCC)CCCCCC)c(C=c6c(=O)c5cc(F)c(F)cc5c6=C(C#N)C#N)sc7c8n(CC(CC)CCCC)c9c%10n(CC(CC)CCCC)c%11%12 | CCCCC(CC)CC1=C(C=C(S1)C2=C3C=C(SC3=C(C4=C2SC(=C4)C5=CC=C(S5)C6=C7C(=C(S6)C8=CC=C(S8)C)C(=O)C9=C(SC(=C9C7=O)CC(CC)CCCC)CC(CC)CCCC)C1=CC(=C(S1)CC(CC)CCCC)F)C)F | 0.911 | 26.03 | 74.7 | 17.71 | -5.68 | -3.9 | 1.78 | 910 | 1.36 | -5.45 | -3.65 | 1.8 | 700 | 1.77
CCCCCCC(CCCC)Cc3c(C=c2c(=O)c1cc(F)c(F)cc1c2=C(C#N)C#N)sc%11c3sc%12c%10c4nsnc4c9c8sc7c(CC(CCCC)CCCCCC)c(C=c6c(=O)c5cc(F)c(F)cc5c6=C(C#N)C#N)sc7c8n(CC(CC)CCCC)c9c%10n(CC(CC)CCCC)c%11%12 | CCCCC(CC)CC1=C(C=C(S1)C2=C3C=C(SC3=C(C4=C2SC(=C4)C5=CC=C(S5)C6=C7C(=C(S6)C8=CC=C(S8)C)C(=O)C9=C(SC(=C9C7=O)CC(CC)CCCC)CC(CC)CCCC)C1=CC(=C(S1)CC(CC)CCCC)F)C)F | 0.854 | 21.66 | 74.32 | 13.75 | -5.7 | -3.99 | 1.71 | 840 | 1.48 | -5.43 | -3.68 | 1.75 | 680 | 1.82
CCCCCCC(CCCC)Cc3c(C=c2c(=O)c1cc(F)c(F)cc1c2=C(C#N)C#N)sc%11c3sc%12c%10c4nsnc4c9c8sc7c(CC(CCCC)CCCCCC)c(C=c6c(=O)c5cc(F)c(F)cc5c6=C(C#N)C#N)sc7c8n(CC(CC)CCCC)c9c%10n(CC(CC)CCCC)c%11%12 | CCCCC(CC)CC1=C(C=C(S1)C2=C3C=C(SC3=C(C4=C2SC(=C4)C5=CC=C(S5)C6=C7C(=C(S6)C8=CC=C(S8)C)C(=O)C9=C(SC(=C9C7=O)CC(CC)CCCC)CC(CC)CCCC)C1=CC(=C(S1)CC(CC)CCCC)F)C)F | 0.876 | 23.42 | 75.01 | 15.39 | -5.46 | -3.96 | 1.5 | 866 | 1.43 | -5.43 | -3.68 | 1.95 | 680 | 1.82
N#CC(C#N)=c%14c(=Cc6cc5sc4c1cc%11c(cc1C(CCCCCCc2ccccc2)(CCCCCCc3ccccc3)c4c5s6)c%10sc9cc(C=c8c(=O)c7cc(F)c(F)cc7c8=C(C#N)C#N)sc9c%10C%11(CCCCCCc%12ccccc%12)CCCCCCc%13ccccc%13)c(=O)c%15cc(F)c(F)cc%14%15 | CCCCC(CC)CC1=C(C=C(S1)C2=C3C=C(SC3=C(C4=C2SC(=C4)C5=CC=C(S5)C6=C7C(=C(S6)C8=CC=C(S8)C)C(=O)C9=C(SC(=C9C7=O)CC(CC)CCCC)CC(CC)CCCC)C1=CC(=C(S1)CC(CC)CCCC)F)C)F | 0.867 | 26.71 | 76.1 | 17.62 | -5.68 | -3.9 | 1.78 | 910 | 1.36 | -5.49 | -3.47 | 1.02 | 700 | 1.77
CCCCC(CC)CSc3cc(C=c2c(=O)c1cc(F)c(F)cc1c2=C(C#N)C#N)sc3c9cc8sc7c4cc%14c(cc4C(CCCCCCc5ccccc5)(CCCCCCc6ccccc6)c7c8s9)c%13sc%12cc(C=c%11c(=O)c%10cc(F)c(F)cc%10c%11=C(C#N)C#N)sc%12c%13C%14(CCCCCCc%15ccccc%15)CCCCCCc%16ccccc%16 | CCCCC(CC)CC1=C(C=C(S1)C2=C3C=C(SC3=C(C4=C2SC(=C4)C5=CC=C(S5)C6=C7C(=C(S6)C8=CC=C(S8)C)C(=O)C9=C(SC(=C9C7=O)CC(CC)CCCC)CC(CC)CCCC)C1=CC(=C(S1)CC(CC)CCCC)F)C)F | 0.873 | 26.76 | 75.9 | 17.73 | -5.68 | -3.9 | 1.78 | 910 | 1.36 | -5.49 | -3.47 | 1.02 | 700 | 1.77
CCCCCCC(CCCC)Cc3c(C=c2c(=O)c1c(Cl)scc1c2=C(C#N)C#N)sc%11c3sc%12c%10c4nsnc4c9c8sc7c(CC(CCCC)CCCCCC)c(C=c6c(=O)c5c(Cl)scc5c6=C(C#N)C#N)sc7c8n(CC(CC)CCCC)c9c%10n(CC(CC)CCCC)c%11%12 | CCCCC(CC)CC1=C(C=C(S1)C2=C3C=C(SC3=C(C4=C2SC(=C4)C5=CC=C(S5)C6=C7C(=C(S6)C8=CC=C(S8)C)C(=O)C9=C(SC(=C9C7=O)CC(CC)CCCC)CC(CC)CCCC)C1=CC(=C(S1)CC(CC)CCCC)F)C)F | 0.907 | 25.79 | 74.3 | 17.37 | -5.68 | -3.9 | 1.78 | 910 | 1.36 | -5.49 | -3.47 | 1.02 | 700 | 1.77
CCCCCCC(CCCC)Cc3c(C=c2c(=O)c1c(Cl)scc1c2=C(C#N)C#N)sc%11c3sc%12c%10c4nsnc4c9c8sc7c(CC(CCCC)CCCCCC)c(C=c6c(=O)c5c(Cl)scc5c6=C(C#N)C#N)sc7c8n(CC(CC)CCCC)c9c%10n(CC(CC)CCCC)c%11%12 | CCCCC(CC)CC1=C(C=C(S1)C2=C3C=C(SC3=C(C4=C2SC(=C4)C5=CC=C(S5)C6=C7C(=C(S6)C8=CC=C(S8)C)C(=O)C9=C(SC(=C9C7=O)CC(CC)CCCC)CC(CC)CCCC)C1=CC(=C(S1)CC(CC)CCCC)F)C)F | 0.852 | 28.42 | 76.61 | 18.55 | -5.7 | -4.1 | 1.6 | 880 | 1.41 | -5.5 | -3.66 | 1.84 | 680 | 1.82
CCCCCCC(CCCC)Cc3c(C=c2c(=O)c1c(Cl)scc1c2=C(C#N)C#N)sc%11c3sc%12c%10c4nsnc4c9c8sc7c(CC(CCCC)CCCCCC)c(C=c6c(=O)c5c(Cl)scc5c6=C(C#N)C#N)sc7c8n(CC(CC)CCCC)c9c%10n(CC(CC)CCCC)c%11%12 | CCCCC(CC)CC1=C(C=C(S1)C2=C3C=C(SC3=C(C4=C2SC(=C4)C5=CC=C(S5)C6=C7C(=C(S6)C8=CC=C(S8)C)C(=O)C9=C(SC(=C9C7=O)CC(CC)CCCC)CC(CC)CCCC)C1=CC(=C(S1)CC(CC)CCCC)F)C)F | 0.888 | 26.73 | 77.96 | 18.5 | -5.58 | -3.91 | 1.67 | 895 | 1.38 | -5.5 | -3.66 | 1.84 | 680 | 1.82
CCCCCCCCCc1c(C=C2C(=O)c3cc(Cl)c(Cl)cc3C2=C(C#N)C#N)sc2c1sc1c3c4nsnc4c4c5sc6c(CCCCCCCCC)c(C=C7C(=O)c8cc(Cl)c(Cl)cc8C7=C(C#N)C#N)sc6c5n(CC(CCCC)CCCCCC)c4c3n(CC(CCCC)CCCCCC)c21 | CCCCC(CC)CC1=C(C=C(S1)C2=C3C=C(SC3=C(C4=C2SC(=C4)C5=CC=C(S5)C6=C7C(=C(S6)C8=CC=C(S8)C)C(=O)C9=C(SC(=C9C7=O)CC(CC)CCCC)CC(CC)CCCC)C1=CC(=C(S1)CC(CC)CCCC)F)C)F | 0.907 | 25.4 | 76.38 | 17.6 | -5.55 | -3.95 | 1.6 | 860 | 1.44 | -5.5 | -3.66 | 1.84 | 680 | 1.82
CCCCCCC(CCCC)Cc3c(C=c2c(=O)c1c(Cl)scc1c2=C(C#N)C#N)sc%11c3sc%12c%10c4nsnc4c9c8sc7c(CC(CCCC)CCCCCC)c(C=c6c(=O)c5c(Cl)scc5c6=C(C#N)C#N)sc7c8n(CC(CC)CCCC)c9c%10n(CC(CC)CCCC)c%11%12 | CCCCC(CC)CC1=C(C=C(S1)C2=C3C=C(SC3=C(C4=C2SC(=C4)C5=CC=C(S5)C6=C7C(=C(S6)C8=CC=C(S8)C)C(=O)C9=C(SC(=C9C7=O)CC(CC)CCCC)CC(CC)CCCC)C1=CC(=C(S1)CC(CC)CCCC)F)C)F | 0.84 | 26.05 | 72.03 | 15.79 | -5.65 | -4.1 | 1.55 | 945 | 1.31 | -5.48 | -3.64 | 1.84 | 700 | 1.77
CCCCCCCC(CCCC)COc3c(/C=C/2C(=O)C1/C=C(F)\C(F)=C/C1C2=C(C#N)\C#N)sc%11c3sc%12c%10c4nsnc4c9c8sc7c(SCC(CCCC)CCCCCC)c(C=c6c(=O)c5cc(F)c(F)cc5c6=C(C#N)C#N)sc7c8n(CC(CCCC)CCCCCC)c9c%10n(CC(CCCC)CCCCCC)c%11%12 | CCCCC(CC)CC1=C(C=C(S1)C2=C3C=C(SC3=C(C4=C2SC(=C4)C5=CC=C(S5)C6=C7C(=C(S6)C8=CC=C(S8)C)C(=O)C9=C(SC(=C9C7=O)CC(CC)CCCC)CC(CC)CCCC)C1=CC(=C(S1)CC(CC)CCCC)F)C)F | 0.93 | 22.39 | 72.69 | 15.21 | -5.55 | -4.01 | 1.54 | 905 | 1.37 | -5.48 | -3.64 | 1.84 | 700 | 1.77
CCCCCCCCCCCC1=C(SC2=C1SC1=C2N(CC(CC)CCCC)C2=C1C1=NSN=C1C1=C2N(CC(CC)CCCC)C2=C1SC1=C2SC(C=C2C(=O)C3=CC(F)=C(F)C=C3C2=C(C#N)C#N)=C1CCCCCCCCCCC)C=C1C(=O)C2=CC(F)=C(F)C=C2C1=C(C#N)C#N | CCCCC(CC)CC1=C(C=C(S1)C2=C3C=C(SC3=C(C4=C2SC(=C4)C5=CC=C(S5)C6=C7C(=C(S6)C8=CC=C(S8)C)C(=O)C9=C(SC(=C9C7=O)CC(CC)CCCC)CC(CC)CCCC)C1=CC(=C(S1)CC(CC)CCCC)F)C)F | 0.95 | 24.07 | 72.02 | 16.37 | -5.65 | -4.01 | 1.64 | 930 | 1.33 | -5.48 | -3.64 | 1.84 | 700 | 1.77
CCc1c(/C=C2\C(=O)c3cc(F)c(F)cc3C2=C(C#N)C#N)sc2c1sc1c3c4nsnc4c4c5sc6c(CC)c(/C=C7\C(=O)c8c(Cl)c(Cl)c(Cl)c(Cl)c8C7=C(C#N)C#N)sc6c5n(CC)c4c3n(CC)c21 | CCCCC(CC)CC1=C(C=C(S1)C2=C3C=C(SC3=C(C4=C2SC(=C4)C5=CC=C(S5)C6=C7C(=C(S6)C8=CC=C(S8)C)C(=O)C9=C(SC(=C9C7=O)CC(CC)CCCC)CC(CC)CCCC)C1=CC(=C(S1)CC(CC)CCCC)F)C)F | 0.83 | 25.2 | 75.6 | 15.8 | -5.72 | -3.89 | 1.83 | 912 | 1.36 | -5.4 | -2.85 | 2.55 | 684 | 1.81
CCc1c(/C=C2\C(=O)c3cc(Cl)c(Cl)cc3C2=C(C#N)C#N)sc2c1sc1c3c4nsnc4c4c5sc6c(CC)c(/C=C7\C(=O)c8c(Cl)c(Cl)c(Cl)c(Cl)c8C7=C(C#N)C#N)sc6c5n(CC)c4c3n(CC)c21 | CCCCC(CC)CC1=C(C=C(S1)C2=C3C=C(SC3=C(C4=C2SC(=C4)C5=CC=C(S5)C6=C7C(=C(S6)C8=CC=C(S8)C)C(=O)C9=C(SC(=C9C7=O)CC(CC)CCCC)CC(CC)CCCC)C1=CC(=C(S1)CC(CC)CCCC)F)C)F | 0.91 | 24.8 | 75.8 | 17.1 | -5.64 | -3.76 | 1.88 | 900 | 1.38 | -5.52 | -3.55 | 1.97 | 700 | 1.77
CCCCCCCCCCCc3c(C=c2c(=O)c1cc(F)c(F)cc1c2=C(C#N)C#N)sc%11c3sc%12c%10c4nsnc4c9c8sc7c(CCCCCCCCCCC)c(C=c6c(=O)c5cc(F)c(F)cc5c6=C(C#N)C#N)sc7c8n(CCC(CC)CCCC)c9c%10n(CCC(CC)CCCC)c%11%12 | CCCCC(CC)CC1=C(C=C(S1)C2=C3C=C(SC3=C(C4=C2SC(=C4)C5=CC=C(S5)C6=C7C(=C(S6)C8=CC=C(S8)C)C(=O)C9=C(SC(=C9C7=O)CC(CC)CCCC)CC(CC)CCCC)C1=CC(=C(S1)CC(CC)CCCC)F)C)F | 0.93 | 24.1 | 71.9 | 16.1 | -5.63 | -3.73 | 1.9 | 890 | 1.39 | -5.52 | -3.55 | 1.97 | 700 | 1.77
CCCCCCCCCCCc3c(C=c2c(=O)c1cc(C)ccc1c2=C(C#N)C#N)sc%23c3sc%24c%22c4nsnc4c%21c%20sc%19c(CCCCCCCCCCC)c(C=c%18c(=O)c%17cc(C=Cc%16ccc%15c(=C(C#N)C#N)c(=Cc%14sc%12c(sc%13c%11c5nsnc5c%10c9sc8cc(C=c7c(=O)c6cc(C)ccc6c7=C(C#N)C#N)sc8c9n(CC(CCCCCCCC)CCCCCCCCCC)c%10c%11n(CC(CCCCCCCC)CCCCCCCCCC)c%12%13)c%14CCCCCCCCCCC)c(=O)c%15c%16)ccc%17c%18=C(C#N)C#N)sc%19c%20n(CC(CCCCCCCC)CCCCCCCCCC)c%21c%22n(CC(CCCCCCCC)CCCCCCCCCC)c%23%24 | CCCCC(CC)CC1=C(C=C(S1)C2=C3C=C(SC3=C(C4=C2SC(=C4)C5=CC=C(S5)C6=C7C(=C(S6)C8=CC=C(S8)C)C(=O)C9=C(SC(=C9C7=O)CC(CC)CCCC)CC(CC)CCCC)C1=CC(=C(S1)CC(CC)CCCC)F)C)F | 0.93 | 23.5 | 69.99 | 15.3 | -5.62 | -3.69 | 1.93 | 875 | 1.42 | -5.52 | -3.55 | 1.97 | 700 | 1.77
CCCCCCCCCCCc3c(C=c2c(=O)c1cc(C)ccc1c2=C(C#N)C#N)sc%24c3sc%25c%23c4nsnc4c%22c%21sc%20c(CCCCCCCCCCC)c(C=c%19c(=O)c%18cc(c%17ccc(c%16ccc%15c(=C(C#N)C#N)c(=Cc%14sc%12c(sc%13c%11c5nsnc5c%10c9sc8cc(C=c7c(=O)c6cc(C)ccc6c7=C(C#N)C#N)sc8c9n(CC(CCCCCCCC)CCCCCCCCCC)c%10c%11n(CC(CCCCCCCC)CCCCCCCCCC)c%12%13)c%14CCCCCCCCCCC)c(=O)c%15c%16)s%17)ccc%18c%19=C(C#N)C#N)sc%20c%21n(CC(CCCCCCCC)CCCCCCCCCC)c%22c%23n(CC(CCCCCCCC)CCCCCCCCCC)c%24%25 | CCCCC(CC)CC1=C(C=C(S1)C2=C3C=C(SC3=C(C4=C2SC(=C4)C5=CC=C(S5)C6=C7C(=C(S6)C8=CC=C(S8)C)C(=O)C9=C(SC(=C9C7=O)CC(CC)CCCC)CC(CC)CCCC)C1=CC(=C(S1)CC(CC)CCCC)F)C)F | 0.84 | 26.32 | 76.17 | 16.93 | -5.65 | -3.9 | 1.75 | 906 | 1.369 | -5.46 | -3.56 | 1.9 | 700 | 1.77
CCCCCCCCCCCc3c(C=c2c(=O)c1cc(C)ccc1c2=C(C#N)C#N)sc%25c3sc%26c%24c4nsnc4c%23c%22sc%21c(CCCCCCCCCCC)c(C=c%20c(=O)c%19cc(c%18ccc(c%17ccc(c%16ccc%15c(=C(C#N)C#N)c(=Cc%14sc%12c(sc%13c%11c5nsnc5c%10c9sc8c(CCCCCCCCCCC)c(C=c7c(=O)c6cc(C(C)(C)C)ccc6c7=C(C#N)C#N)sc8c9n(CC(CCCCCCCC)CCCCCCCCCC)c%10c%11n(CC(CCCCCCCC)CCCCCCCCCC)c%12%13)c%14CCCCCCCCCCC)c(=O)c%15c%16)s%17)s%18)ccc%19c%20=C(C#N)C#N)sc%21c%22n(CC(CCCCCCCC)CCCCCCCCCCC)c%23c%24n(CC(CCCCCCCC)CCCCCCCCCC)c%25%26 | CCCCC(CC)CC1=C(C=C(S1)C2=C3C=C(SC3=C(C4=C2SC(=C4)C5=CC=C(S5)C6=C7C(=C(S6)C8=CC=C(S8)C)C(=O)C9=C(SC(=C9C7=O)CC(CC)CCCC)CC(CC)CCCC)C1=CC(=C(S1)CC(CC)CCCC)F)C)F | 0.87 | 26.2 | 76.21 | 17.33 | -5.72 | -3.95 | 1.77 | 901 | 1.376 | -5.46 | -3.56 | 1.9 | 700 | 1.77
CCCCCCCCCCCc3c(C=c2c(=O)c1cc(F)c(F)cc1c2=C(C#N)C#N)sc4c5c(sc34)c6c(CN5CC(CC)CCCC)c%12c(c7nsnc67)c%11sc%10c(CCCCCCCCCCC)c(C=c9c(=O)c8cc(CF)c(F)cc8c9=C(C#N)C#N)sc%10c%11n%12CC(CC)CCCC | CCCCC(CC)CC1=C(C=C(S1)C2=C3C=C(SC3=C(C4=C2SC(=C4)C5=CC=C(S5)C6=C7C(=C(S6)C8=CC=C(S8)C)C(=O)C9=C(SC(=C9C7=O)CC(CC)CCCC)CC(CC)CCCC)C1=CC(=C(S1)CC(CC)CCCC)F)C)F | 0.87 | 26.6 | 76.85 | 17.85 | -5.75 | -3.95 | 1.8 | 899 | 1.379 | -5.46 | -3.56 | 1.9 | 700 | 1.77
CCCCCCCCCCCc3c(C=c2c(=O)c1cc(F)c(F)cc1c2=C(C#N)C#N)sc%24c3sc%25c%10c4nsnc4c9c8sc7c(CCCCCCCCCCC)c(C=c6c(=O)c5cc(F)c(F)cc5c6=C(C#N)C#N)sc7c8n(CC(CC)CCCC)c9c%10n(CCCCCCCCCOc%23ccc(OCCCCCCCCCn%22c%14c%13sc(C=c%12c(=O)c%11cc(F)c(F)cc%11c%12=C(C#N)C#N)c(CCCCCCCCCCC)c%13sc%14c%21c%15nsnc%15c%20c%19sc%18c(CCCCCCCCCCC)c(C=c%17c(=O)c%16cc(F)c(F)cc%16c%17=C(C#N)C#N)sc%18c%19n(CC(CC)CCCC)c%20c%21%22)cc%23)c%24%25 | CCCCC(CC)CC1=C(C=C(S1)C2=C3C=C(SC3=C(C4=C2SC(=C4)C5=CC=C(S5)C6=C7C(=C(S6)C8=CC=C(S8)C)C(=O)C9=C(SC(=C9C7=O)CC(CC)CCCC)CC(CC)CCCC)C1=CC(=C(S1)CC(CC)CCCC)F)C)F | 0.87 | 25.67 | 73.24 | 16.46 | -5.7 | -3.93 | 1.77 | 892 | 1.39 | -5.46 | -3.56 | 1.9 | 700 | 1.77
CCCCCCCCCCCc3c(C=c2c(=O)c1cc(F)c(F)cc1c2=C(C#N)C#N)sc%24c3sc%25c%10c4nsnc4c9c8sc7c(CCCCCCCCCCC)c(C=c6c(=O)c5cc(F)c(F)cc5c6=C(C#N)C#N)sc7c8n(CC(CC)CCCC)c9c%10n(CCCCCCCCOc%23ccc(OCCCCCCCCn%22c%14c%13sc(C=c%12c(=O)c%11cc(F)c(F)cc%11c%12=C(C#N)C#N)c(CCCCCCCCCCC)c%13sc%14c%21c%15nsnc%15c%20c%19sc%18c(CCCCCCCCCCC)c(C=c%17c(=O)c%16cc(F)c(F)cc%16c%17=C(C#N)C#N)sc%18c%19n(CC(CC)CCCC)c%20c%21%22)cc%23)c%24%25 | CCCCC(CC)CC1=C(C=C(S1)C2=C3C=C(SC3=C(C4=C2SC(=C4)C5=CC=C(S5)C6=C7C(=C(S6)C8=CC=C(S8)C)C(=O)C9=C(SC(=C9C7=O)CC(CC)CCCC)CC(CC)CCCC)C1=CC(=C(S1)CC(CC)CCCC)F)C)F | 0.848 | 26.68 | 76.72 | 17.36 | -5.67 | -4.1 | 1.57 | 900 | 1.38 | -5.41 | -3.47 | 1.94 | 700 | 1.77
CCCCCCCCCCCc3c(C=c2c(=O)c1cc(F)c(F)cc1c2=C(C#N)C#N)sc%24c3sc%25c%10c4nsnc4c9c8sc7c(CCCCCCCCCCC)c(C=c6c(=O)c5cc(F)c(F)cc5c6=C(C#N)C#N)sc7c8n(CC(CC)CCCC)c9c%10n(CCCCCCOc%23ccc(OCCCCCCn%22c%14c%13sc(C=c%12c(=O)c%11cc(F)c(F)cc%11c%12=C(C#N)C#N)c(CCCCCCCCCCC)c%13sc%14c%21c%15nsnc%15c%20c%19sc%18c(CCCCCCCCCCC)c(C=c%17c(=O)c%16cc(F)c(F)cc%16c%17=C(C#N)C#N)sc%18c%19n(CC(CC)CCCC)c%20c%21%22)cc%23)c%24%25 | CCCCC(CC)CC1=C(C=C(S1)C2=C3C=C(SC3=C(C4=C2SC(=C4)C5=CC=C(S5)C6=C7C(=C(S6)C8=CC=C(S8)C)C(=O)C9=C(SC(=C9C7=O)CC(CC)CCCC)CC(CC)CCCC)C1=CC(=C(S1)CC(CC)CCCC)F)C)F | 0.848 | 27.2 | 77.73 | 17.93 | -5.67 | -4.1 | 1.57 | 900 | 1.38 | -5.41 | -3.47 | 1.94 | 700 | 1.77
CCCCCCCCCc1c(C=C2C(=O)c3cc(Cl)c(Cl)cc3C2=C(C#N)C#N)sc2c1sc1c3c4nsnc4c4c5sc6c(CCCCCCCCC)c(C=C7C(=O)c8cc(Cl)c(Cl)cc8C7=C(C#N)C#N)sc6c5n(CC(CCCC)CCCCCC)c4c3n(CC(CCCC)CCCCCC)c21 | CCCCC(CC)CC1=C(C=C(S1)C2=C3C=C(SC3=C(C4=C2SC(=C4)C5=CC=C(S5)C6=C7C(=C(S6)C8=CC=C(S8)C)C(=O)C9=C(SC(=C9C7=O)CC(CC)CCCC)CC(CC)CCCC)C1=CC(=C(S1)CC(CC)CCCC)F)C)F | 0.85 | 27.81 | 80.5 | 19.1 | -5.67 | -4.1 | 1.57 | 900 | 1.38 | -5.41 | -3.47 | 1.94 | 700 | 1.77
CCCCCCCCCc1c(C=C2C(=O)c3cc(Cl)c(Cl)cc3C2=C(C#N)C#N)sc2c1sc1c3c4nsnc4c4c5sc6c(CCCCCCCCC)c(C=C7C(=O)c8cc(Cl)c(Cl)cc8C7=C(C#N)C#N)sc6c5n(CC(CCCC)CCCCCC)c4c3n(CC(CCCC)CCCCCC)c21 | CCCCC(CC)CC1=C(C=C(S1)C2=C3C=C(SC3=C(C4=C2SC(=C4)C5=CC=C(S5)C6=C7C(=C(S6)C8=CC=C(S8)C)C(=O)C9=C(SC(=C9C7=O)CC(CC)CCCC)CC(CC)CCCC)C1=CC(=C(S1)CC(CC)CCCC)F)C)F | 0.89 | 25.73 | 78 | 17.92 | -5.68 | -3.92 | 1.76 | 900 | 1.38 | -5.43 | -3.41 | 2.02 | 686 | 1.81
CCCCCCCCCc1c(C=C2C(=O)c3cc(Cl)c(Cl)cc3C2=C(C#N)C#N)sc2c1sc1c3c4nsnc4c4c5sc6c(CCCCCCCCC)c(C=C7C(=O)c8cc(Cl)c(Cl)cc8C7=C(C#N)C#N)sc6c5n(CC(CCCC)CCCCCC)c4c3n(CC(CCCC)CCCCCC)c21 | CCCCC(CC)CC1=C(C=C(S1)C2=C3C=C(SC3=C(C4=C2SC(=C4)C5=CC=C(S5)C6=C7C(=C(S6)C8=CC=C(S8)C)C(=O)C9=C(SC(=C9C7=O)CC(CC)CCCC)CC(CC)CCCC)C1=CC(=C(S1)CC(CC)CCCC)F)C)F | 0.86 | 27.25 | 76.63 | 17.85 | -5.65 | -4.1 | 1.55 | 910 | 1.36 | -5.56 | -3.5 | 2.06 | 685 | 1.81
CCCCCCC(CCCC)Cc3c(C=c2c(=O)c1cc(F)c(F)cc1c2=C(C#N)C#N)sc%11c3sc%12c%10c4nsnc4c9c8sc7c(CC(CCCC)CCCCCC)c(C=c6c(=O)c5cc(F)c(F)cc5c6=C(C#N)C#N)sc7c8n(CC(CC)CCCC)c9c%10n(CC(CC)CCCC)c%11%12 | CCCCC(CC)CC1=C(C=C(S1)C2=C3C=C(SC3=C(C4=C2SC(=C4)C5=CC=C(S5)C6=C7C(=C(S6)C8=CC=C(S8)C)C(=O)C9=C(SC(=C9C7=O)CC(CC)CCCC)CC(CC)CCCC)C1=CC(=C(S1)CC(CC)CCCC)F)C)F | 0.86 | 27.54 | 77.21 | 18.39 | -5.65 | -4.1 | 1.55 | 910 | 1.36 | -5.56 | -3.5 | 2.06 | 685 | 1.81
CCCCCCC(CCCC)Cc3c(C=c2c(=O)c1cc(F)c(F)cc1c2=C(C#N)C#N)sc%11c3sc%12c%10c4nsnc4c9c8sc7c(CC(CCCC)CCCCCC)c(C=c6c(=O)c5cc(F)c(F)cc5c6=C(C#N)C#N)sc7c8n(CC(CC)CCCC)c9c%10n(CC(CC)CCCC)c%11%12 | CCCCCCCCCCCC1=C(SC2=C1SC3=C2N(C4=C3C5=NSN=C5C6=C4N(C7=C6SC8=C7SC(=C8CCCCCCCCCCC)C=C9C(=C(C#N)C#N)C1=CC(=C(C=C1C9=O)F)F)CC(CC)CCCC)CC(CC)CCCC)C=C1C(=C(C#N)C#N)C2=CC(=C(C=C2C1=O)F)F | 0.87 | 27.43 | 78.71 | 18.64 | -5.64 | -4.05 | 1.59 | 900 | 1.38 | -5.43 | -3.54 | 1.72 | 685 | 1.81
CCCCCCC(CCCC)Cc3c(C=c2c(=O)c1cc(F)c(F)cc1c2=C(C#N)C#N)sc%11c3sc%12c%10c4nsnc4c9c8sc7c(CC(CCCC)CCCCCC)c(C=c6c(=O)c5cc(F)c(F)cc5c6=C(C#N)C#N)sc7c8n(CC(CC)CCCC)c9c%10n(CC(CC)CCCC)c%11%12 | CCCCCCCCCCCC1=C(SC2=C1SC3=C2N(C4=C3C5=NSN=C5C6=C4N(C7=C6SC8=C7SC(=C8CCCCCCCCCCC)C=C9C(=C(C#N)C#N)C1=CC(=C(C=C1C9=O)F)F)CC(CC)CCCC)CC(CC)CCCC)C=C1C(=C(C#N)C#N)C2=CC(=C(C=C2C1=O)F)F | 0.87 | 27.65 | 79.33 | 19.01 | -5.64 | -4.05 | 1.59 | 900 | 1.38 | -5.43 | -3.54 | 1.72 | 685 | 1.81
CCCCCCCCCc1c(C=C2C(=O)c3cc(Cl)c(Cl)cc3C2=C(C#N)C#N)sc2c1sc1c3c4nsnc4c4c5sc6c(CCCCCCCCC)c(C=C7C(=O)c8cc(Cl)c(Cl)cc8C7=C(C#N)C#N)sc6c5n(CC(CCCC)CCCCCC)c4c3n(CC(CCCC)CCCCCC)c21 | CCCCC(CC)CC1=C(C=C(S1)C2=C3C=C(SC3=C(C4=C2SC(=C4)C5=CC=C(S5)C6=C7C(=C(S6)C8=CC=C(S8)C)C(=O)C9=C(SC(=C9C7=O)CC(CC)CCCC)CC(CC)CCCC)C1=CC(=C(S1)CC(CC)CCCC)F)C)F | 0.89 | 26.02 | 79.27 | 18.42 | -5.68 | -3.89 | 1.79 | 910 | 1.36 | -5.43 | -3.54 | 1.89 | 685 | 1.81
CCCCCCCCCc1c(C=C2C(=O)c3cc(Cl)c(Cl)cc3C2=C(C#N)C#N)sc2c1sc1c3c4nsnc4c4c5sc6c(CCCCCCCCC)c(C=C7C(=O)c8cc(Cl)c(Cl)cc8C7=C(C#N)C#N)sc6c5n(CC(CCCC)CCCCCC)c4c3n(CC(CCCC)CCCCCC)c21 | CCCCC(CC)CC1=C(C=C(S1)C2=C3C=C(SC3=C(C4=C2SC(=C4)C5=CC=C(S5)C6=C7C(=C(S6)C8=CC=C(S8)C)C(=O)C9=C(SC(=C9C7=O)CC(CC)CCCC)CC(CC)CCCC)C1=CC(=C(S1)CC(CC)CCCC)F)C)F | 0.89 | 26.16 | 80.37 | 18.68 | -5.68 | -3.89 | 1.79 | 910 | 1.36 | -5.43 | -3.54 | 1.89 | 685 | 1.81
CCCCC(CC)Cc1sc(-c2c3cc(-c4ccc(-c5sc(-c6ccc(C)s6)c6c5C(=O)c5c(CC(CC)CCCC)sc(CC(CC)CCCC)c5C6=O)s4)sc3c(-c3cc(F)c(CC(CC)CCCC)s3)c3cc(C)sc23)cc1F | CCCCCCC(CCCC)Cc1c(C=C2C(=O)c3cc(F)c(F)cc3C2=C(C#N)C#N)sc2c1sc1c3c4nsnc4c4c5sc6c(CC(CCCC)CCCCCC)c(C=C7C(=O)c8cc(F)c(F)cc8C7=C(C#N)C#N)sc6c5n(CC(CC)CCCC)c4c3n(CC(CC)CCCC)c21 | 0.89 | 26.65 | 80.92 | 19.25 | -5.68 | -3.89 | 1.79 | 910 | 1.36 | -5.43 | -3.54 | 2.06 | 685 | 1.81
CCCCC(CC)Cc1sc(-c2c3cc(-c4ccc(-c5sc(-c6ccc(C)s6)c6c5C(=O)c5c(CC(CC)CCCC)sc(CC(CC)CCCC)c5C6=O)s4)sc3c(-c3cc(F)c(CC(CC)CCCC)s3)c3cc(C)sc23)cc1F | CCCCCCC(CCCC)Cc1c(C=C2C(=O)c3cc(F)c(F)cc3C2=C(C#N)C#N)sc2c1sc1c3c4nsnc4c4c5sc6c(CC(CCCC)CCCCCC)c(C=C7C(=O)c8cc(F)c(F)cc8C7=C(C#N)C#N)sc6c5n(CC(CC)CCCC)c4c3n(CC(CC)CCCC)c21 | 0.848 | 27.29 | 76.49 | 17.65 | -5.64 | -4.07 | 1.57 | 900 | 1.38 | -5.51 | -3.65 | 1.86 | 675 | 1.837
CCCCC(CC)Cc1sc(-c2c3cc(-c4ccc(-c5sc(-c6ccc(C)s6)c6c5C(=O)c5c(CC(CC)CCCC)sc(CC(CC)CCCC)c5C6=O)s4)sc3c(-c3cc(F)c(CC(CC)CCCC)s3)c3cc(C)sc23)cc1F | CCCCCCC(CCCC)Cc1c(C=C2C(=O)c3cc(F)c(F)cc3C2=C(C#N)C#N)sc2c1sc1c3c4nsnc4c4c5sc6c(CC(CCCC)CCCCCC)c(C=C7C(=O)c8cc(F)c(F)cc8C7=C(C#N)C#N)sc6c5n(CC(CC)CCCC)c4c3n(CC(CC)CCCC)c21 | 0.852 | 26.97 | 76.38 | 17.55 | -5.65 | -4.1 | 1.55 | 912 | 1.36 | -5.51 | -3.65 | 1.86 | 675 | 1.837
CCCCCCC(CCCC)Cc3c(C=c2c(=O)c1cc(F)c(F)cc1c2=C(C#N)C#N)sc%11c3sc%12c%10c4nsnc4c9c8sc7c(CC(CCCC)CCCCCC)c(C=c6c(=O)c5cc(F)c(F)cc5c6=C(C#N)C#N)sc7c8n(CC(CC)CCCC)c9c%10n(CC(CC)CCCC)c%11%12 | CCCCC(CC)Cc%10sc(c8c1cc(C)sc1c(c2cc(Cl)c(CCCCCCOC(C(F)(F)F)C(F)(F)F)s2)c9cc(c7ccc(c5sc(c3ccc(C)s3)c6c(=O)c4c(CC(CC)CCCC)sc(CC(CC)CCCC)c4c(=O)c56)s7)sc89)cc%10F | 0.892 | 25.83 | 77.95 | 17.96 | -5.68 | -3.9 | 1.78 | 910 | 1.36 | -5.51 | -3.65 | 1.86 | 675 | 1.837
CCCCCCCCCCCC1=C(SC2=C1SC1=C2N(CC(CC)CCCC)C2=C1C1=NSN=C1C1=C2N(CC(CC)CCCC)C2=C1SC1=C2SC(C=C2C(=O)C3=CC(F)=C(F)C=C3C2=C(C#N)C#N)=C1CCCCCCCCCCC)C=C1C(=O)C2=CC(F)=C(F)C=C2C1=C(C#N)C#N | CCCCC(CC)Cc%10sc(c8c1cc(C)sc1c(c2cc(Cl)c(CCCCCCOC(C(F)(F)F)C(F)(F)F)s2)c9cc(c7ccc(c5sc(c3ccc(C)s3)c6c(=O)c4c(CC(CC)CCCC)sc(CC(CC)CCCC)c4c(=O)c56)s7)sc89)cc%10F | 0.906 | 19.86 | 76.28 | 13.15 | -5.7 | -3.99 | 1.71 | 800 | 1.55 | -5.55 | -3.7 | 1.85 | 675 | 1.837
CCCCCCC(CCCC)Cc3c(C=c2c(=O)c1cc(F)c(F)cc1c2=C(C#N)C#N)sc%11c3sc%12c%10c4nsnc4c9c8sc7c(CC(CCCC)CCCCCC)c(C=c6c(=O)c5cc(F)c(F)cc5c6=C(C#N)C#N)sc7c8n(CC(CC)CCCC)c9c%10n(CC(CC)CCCC)c%11%12 | CCCCC(CC)Cc%10sc(c8c1cc(C)sc1c(c2cc(Cl)c(CCCCCCOC(C(F)(F)F)C(F)(F)F)s2)c9cc(c7ccc(c5sc(c3ccc(C)s3)c6c(=O)c4c(CC(CC)CCCC)sc(CC(CC)CCCC)c4c(=O)c56)s7)sc89)cc%10F | 0.854 | 28.84 | 78.4 | 19.32 | -5.57 | -4.1 | 1.47 | 912 | 1.36 | -5.48 | -3.65 | 1.83 | 680 | 1.82
CCCCCCC(CCCC)Cc3c(C=c2c(=O)c1cc(F)c(F)cc1c2=C(C#N)C#N)sc%11c3sc%12c%10c4nsnc4c9c8sc7c(CC(CCCC)CCCCCC)c(C=c6c(=O)c5cc(F)c(F)cc5c6=C(C#N)C#N)sc7c8n(CC(CC)CCCC)c9c%10n(CC(CC)CCCC)c%11%12 | CCCCC(CC)Cc%10sc(c8c1cc(C)sc1c(c2cc(Cl)c(CCCCCCOC(C(F)(F)F)C(F)(F)F)s2)c9cc(c7ccc(c5sc(c3ccc(C)s3)c6c(=O)c4c(CC(CC)CCCC)sc(CC(CC)CCCC)c4c(=O)c56)s7)sc89)cc%10F | 0.88 | 25.48 | 76.42 | 17.91 | -5.59 | -4.01 | 1.58 | 900 | 1.38 | -5.48 | -3.65 | 1.83 | 680 | 1.82
CCCCCCCCCc1c(C=C2C(=O)c3cc(Cl)c(Cl)cc3C2=C(C#N)C#N)sc2c1sc1c3c4nsnc4c4c5sc6c(CCCCCCCCC)c(C=C7C(=O)c8cc(Cl)c(Cl)cc8C7=C(C#N)C#N)sc6c5n(CC(CCCC)CCCCCC)c4c3n(CC(CCCC)CCCCCC)c21 | CCCCC(CC)CC1=C(C=C(S1)C2=C3C=C(SC3=C(C4=C2SC(=C4)C5=CC=C(S5)C6=C7C(=C(S6)C8=CC=C(S8)C)C(=O)C9=C(SC(=C9C7=O)CC(CC)CCCC)CC(CC)CCCC)C1=CC(=C(S1)CC(CC)CCCC)F)C)F | 0.888 | 13.09 | 61.8 | 7.18 | -5.59 | -3.95 | 1.64 | 927 | 1.34 | -5.48 | -3.64 | 1.84 | 700 | 1.77
CCCCCCC(CCCC)Cc1c(C=C2C(=O)c3cc(Cl)c(Cl)cc3C2=C(C#N)C#N)sc2c1sc1c3c4nc(-c5scc(F)c5F)c(-c5scc(F)c5F)nc4c4c5sc6c(CC(CCCC)CCCCCC)c(C=C7C(=O)c8cc(Cl)c(Cl)cc8C7=C(C#N)C#N)sc6c5n(CC(CC)CCCC)c4c3n(CC(CC)CCCC)c21 | CCCCC(CC)CC1=C(C=C(S1)C2=C3C=C(SC3=C(C4=C2SC(=C4)C5=CC=C(S5)C6=C7C(=C(S6)C8=CC=C(S8)C)C(=O)C9=C(SC(=C9C7=O)CC(CC)CCCC)CC(CC)CCCC)C1=CC(=C(S1)CC(CC)CCCC)F)C)F | 0.897 | 23.59 | 75.7 | 16.02 | -5.58 | -3.94 | 1.65 | 920 | 1.35 | -5.48 | -3.64 | 1.84 | 700 | 1.77
CCCCCCCCCCCc3c(C=c2c(=O)c1cc(F)c(F)cc1c2=C(C#N)C#N)sc%13c3sc%14c%12c6nc5cc(Cl)c4ccccc4c5nc6c%11c%10sc9c(CCCCCCCCCCC)c(C=c8c(=O)c7cc(F)c(F)cc7c8=C(C#N)C#N)sc9c%10n(CC(CCCC)CCCCCC)c%11c%12n(CC(CCCC)CCCCCC)c%13%14 | CCCCCCCCCc1c(C=C2C(=O)c3cc(Cl)c(Cl)cc3C2=C(C#N)C#N)sc2c1sc1c3c4nsnc4c4c5sc6c(CCCCCCCCC)c(C=C7C(=O)c8cc(Cl)c(Cl)cc8C7=C(C#N)C#N)sc6c5n(CC(CCCC)CCCCCC)c4c3n(CC(CCCC)CCCCCC)c21 | 0.906 | 26.94 | 77.6 | 18.94 | -5.61 | -3.94 | 1.68 | 931 | 1.33 | -5.48 | -3.64 | 1.84 | 700 | 1.77
CCCCCCCCCCCc3c(C=c2c(=O)c1cc(F)c(F)cc1c2=C(C#N)C#N)sc%13c3sc%14c%12c6nc5ccc4ccc(C)cc4c5nc6c%11c%10sc9c(CCCCCCCCCCC)c(C=c8c(=O)c7cc(F)c(F)cc7c8=C(C#N)C#N)sc9c%10n(CC(CCCC)CCCCCC)c%11c%12n(CC(CCCC)CCCCCC)c%13%14 | CCCCCCCCCc1c(C=C2C(=O)c3cc(Cl)c(Cl)cc3C2=C(C#N)C#N)sc2c1sc1c3c4nsnc4c4c5sc6c(CCCCCCCCC)c(C=C7C(=O)c8cc(Cl)c(Cl)cc8C7=C(C#N)C#N)sc6c5n(CC(CCCC)CCCCCC)c4c3n(CC(CCCC)CCCCCC)c21 | 0.907 | 22.92 | 73.8 | 15.34 | -5.56 | -3.96 | 1.63 | 924 | 1.34 | -5.48 | -3.64 | 1.84 | 700 | 1.77
CCCCCCCCCCCc3c(C=c2c(=O)c1cc(F)c(F)cc1c2=C(C#N)C#N)sc%13c3sc%14c%12c6nc5ccc4cc(Cl)ccc4c5nc6c%11c%10sc9c(CCCCCCCCCCC)c(C=c8c(=O)c7cc(F)c(F)cc7c8=C(C#N)C#N)sc9c%10n(CC(CCCC)CCCCCC)c%11c%12n(CC(CCCC)CCCCCC)c%13%14 | CCCCCCCCCc1c(C=C2C(=O)c3cc(Cl)c(Cl)cc3C2=C(C#N)C#N)sc2c1sc1c3c4nsnc4c4c5sc6c(CCCCCCCCC)c(C=C7C(=O)c8cc(Cl)c(Cl)cc8C7=C(C#N)C#N)sc6c5n(CC(CCCC)CCCCCC)c4c3n(CC(CCCC)CCCCCC)c21 | 0.898 | 25.95 | 78.11 | 18.19 | -5.68 | -3.91 | 1.77 | 900 | 1.38 | -5.43 | -3.34 | 2.09 | 689 | 1.8
CCCCCCCCCCCc3c(C=c2c(=O)c1cc(F)c(F)cc1c2=C(C#N)C#N)sc%13c3sc%14c%12c6nc5ccc4ccccc4c5nc6c%11c%10sc9c(CCCCCCCCCCC)c(C=c8c(=O)c7cc(F)c(F)cc7c8=C(C#N)C#N)sc9c%10n(CC(CCCC)CCCCCC)c%11c%12n(CC(CCCC)CCCCCC)c%13%14 | CCCCCCCCCc1c(C=C2C(=O)c3cc(Cl)c(Cl)cc3C2=C(C#N)C#N)sc2c1sc1c3c4nsnc4c4c5sc6c(CCCCCCCCC)c(C=C7C(=O)c8cc(Cl)c(Cl)cc8C7=C(C#N)C#N)sc6c5n(CC(CCCC)CCCCCC)c4c3n(CC(CCCC)CCCCCC)c21 | 0.844 | 27.93 | 77.1 | 18.17 | -5.65 | -4.1 | 1.55 | 912 | 1.36 | -5.48 | -3.64 | 1.84 | 680 | 1.82
CCCCCCC(CCCC)Cc3c(C=c2c(=O)c1c(Cl)scc1c2=C(C#N)C#N)sc%11c3sc%12c%10c4nsnc4c9c8sc7c(CC(CCCC)CCCCCC)c(C=c6c(=O)c5c(Cl)scc5c6=C(C#N)C#N)sc7c8n(CC(CC)CCCC)c9c%10n(CC(CC)CCCC)c%11%12 | CCCCC(CC)CC1=C(C=C(S1)C2=C3C=C(SC3=C(C4=C2SC(=C4)C5=CC=C(S5)C6=C7C(=C(S6)C8=CC=C(S8)C)C(=O)C9=C(SC(=C9C7=O)CC(CC)CCCC)CC(CC)CCCC)C1=CC(=C(S1)CC(CC)CCCC)F)C)F | 0.851 | 28.13 | 77.76 | 18.61 | -5.65 | -4.1 | 1.55 | 912 | 1.36 | -5.48 | -3.64 | 1.84 | 680 | 1.82
CCCCCCCCCCCC1=C(SC2=C1SC1=C2N(CC(CC)CCCC)C2=C1C1=NSN=C1C1=C2N(CC(CC)CCCC)C2=C1SC1=C2SC(C=C2C(=O)C3=CC(F)=C(F)C=C3C2=C(C#N)C#N)=C1CCCCCCCCCCC)C=C1C(=O)C2=CC(F)=C(F)C=C2C1=C(C#N)C#N | CCCCC(CC)CC1=C(C=C(S1)C2=C3C=C(SC3=C(C4=C2SC(=C4)C5=CC=C(S5)C6=C7C(=C(S6)C8=CC=C(S8)C)C(=O)C9=C(SC(=C9C7=O)CC(CC)CCCC)CC(CC)CCCC)C1=CC(=C(S1)CC(CC)CCCC)F)C)F | 0.853 | 27.83 | 77.92 | 18.48 | -5.65 | -3.63 | 2.02 | 940 | 1.32 | -5.48 | -3.64 | 1.84 | 680 | 1.82
CCCCCCCCCCCC1=C(SC2=C1SC1=C2N(CC(CC)CCCC)C2=C1C1=NSN=C1C1=C2N(CC(CC)CCCC)C2=C1SC1=C2SC(C=C2C(=O)C3=CC(F)=C(F)C=C3C2=C(C#N)C#N)=C1CCCCCCCCCCC)C=C1C(=O)C2=CC(F)=C(F)C=C2C1=C(C#N)C#N | CCCCC(CC)CC1=C(C=C(S1)C2=C3C=C(SC3=C(C4=C2SC(=C4)C5=CC=C(S5)C6=C7C(=C(S6)C8=CC=C(S8)C)C(=O)C9=C(SC(=C9C7=O)CC(CC)CCCC)CC(CC)CCCC)C1=CC(=C(S1)CC(CC)CCCC)F)C)F | 0.867 | 27.96 | 79.6 | 19.29 | -5.65 | -3.63 | 2.02 | 940 | 1.32 | -5.48 | -3.64 | 1.84 | 680 | 1.82
CCCCCCCCCc3c(C=c2c(=O)c1cc(F)c(F)cc1c2=C(C#N)C#N)sc%11c3sc%12c%10c4nsnc4c9c8sc7c(CCCCCCCCC)c(C=c6c(=O)c5cc(F)c(F)cc5c6=C(C#N)C#N)sc7c8n(CC(CCCC)CCCCCC)c9c%10n(CC(CCCC)CCCCCC)c%11%12 | CCCCC(CC)CC1=C(C=C(S1)C2=C3C=C(SC3=C(C4=C2SC(=C4)C5=CC=C(S5)C6=C7C(=C(S6)C8=CC=C(S8)C)C(=O)C9=C(SC(=C9C7=O)CC(CC)CCCC)CC(CC)CCCC)C1=CC(=C(S1)CC(CC)CCCC)F)C)F | 0.878 | 27.99 | 77.24 | 18.98 | -5.75 | -3.89 | 1.85 | 900 | 1.38 | -5.48 | -3.64 | 1.84 | 680 | 1.82
CCCCCCCCCc3c(C=c2c(=O)c1cc(F)c(F)cc1c2=C(C#N)C#N)sc%11c3sc%12c%10c4nsnc4c9c8sc7c(CCCCCCCCC)c(C=c6c(=O)c5cc(F)c(F)cc5c6=C(C#N)C#N)sc7c8n(CC(CCCC)CCCCCC)c9c%10n(CC(CCCC)CCCCCC)c%11%12 | CCCCC(CC)CC1=C(C=C(S1)C2=C3C=C(SC3=C(C4=C2SC(=C4)C5=CC=C(S5)C6=C7C(=C(S6)C8=CC=C(S8)C)C(=O)C9=C(SC(=C9C7=O)CC(CC)CCCC)CC(CC)CCCC)C1=CC(=C(S1)CC(CC)CCCC)F)C)F | 0.891 | 28.12 | 79.46 | 19.91 | -5.68 | -3.91 | 1.77 | 900 | 1.38 | -5.48 | -3.64 | 1.84 | 680 | 1.82
CCCCCCC(CCCC)CCc3c(/C=C/2C(=O)c1cc(F)c(F)cc1C2C(C#N)C#N)sc%11c3sc%12c%10c4nsnc4c9c8sc7c(CCC(CCCC)CCCCCC)c(C=c6c(=O)c5cc(F)c(F)cc5c6=C(C#N)C#N)sc7c8n(CC(CC)CCCC)c9c%10n(CC(CC)CCCC)c%11%12 | CCCCC(CC)CC1=C(C=C(S1)C2=C3C=C(SC3=C(C4=C2SC(=C4)C5=CC=C(S5)C6=C7C(=C(S6)C8=CC=C(S8)C)C(=O)C9=C(SC(=C9C7=O)CC(CC)CCCC)CC(CC)CCCC)C1=CC(=C(S1)CC(CC)CCCC)F)C)F | 0.895 | 27.11 | 78.98 | 19.16 | -5.68 | -3.91 | 1.77 | 900 | 1.38 | -5.48 | -3.64 | 1.84 | 680 | 1.82
CCCCCCC(CCCC)CCc3c(/C=C/2C(=O)c1cc(F)c(F)cc1C2C(C#N)C#N)sc%11c3sc%12c%10c4nsnc4c9c8sc7c(CCC(CCCC)CCCCCC)c(C=c6c(=O)c5cc(F)c(F)cc5c6=C(C#N)C#N)sc7c8n(CC(CC)CCCC)c9c%10n(CC(CC)CCCC)c%11%12 | CCCCC(CC)CC1=C(C=C(S1)C2=C3C=C(SC3=C(C4=C2SC(=C4)C5=CC=C(S5)C6=C7C(=C(S6)C8=CC=C(S8)C)C(=O)C9=C(SC(=C9C7=O)CC(CC)CCCC)CC(CC)CCCC)C1=CC(=C(S1)CC(CC)CCCC)F)C)F | 0.9 | 27.26 | 80.07 | 19.67 | -5.68 | -3.91 | 1.77 | 900 | 1.38 | -5.48 | -3.64 | 1.84 | 680 | 1.82
CCCCCCC(CCCC)Cc3c(C=c2c(=O)c1c(Cl)scc1c2=C(C#N)C#N)sc%11c3sc%12c%10c4nsnc4c9c8sc7c(CC(CCCC)CCCCCC)c(C=c6c(=O)c5c(Cl)scc5c6=C(C#N)C#N)sc7c8n(CC(CC)CCCC)c9c%10n(CC(CC)CCCC)c%11%12 | CCCCC(CC)CC1=C(C=C(S1)C2=C3C=C(SC3=C(C4=C2SC(=C4)C5=CC=C(S5)C6=C7C(=C(S6)C8=CC=C(S8)C)C(=O)C9=C(SC(=C9C7=O)CC(CC)CCCC)CC(CC)CCCC)C1=CC(=C(S1)CC(CC)CCCC)F)C)F | 0.932 | 25.16 | 72.91 | 17.1 | -5.61 | -3.72 | 1.89 | 896 | 1.38 | -5.48 | -3.64 | 1.84 | 680 | 1.82
CCCCCCC(CCCC)Cc3c(C=c2c(=O)c1c(Cl)scc1c2=C(C#N)C#N)sc%11c3sc%12c%10c4nsnc4c9c8sc7c(CC(CCCC)CCCCCC)c(C=c6c(=O)c5c(Cl)scc5c6=C(C#N)C#N)sc7c8n(CC(CC)CCCC)c9c%10n(CC(CC)CCCC)c%11%12 | CCCCC(CC)CC1=C(C=C(S1)C2=C3C=C(SC3=C(C4=C2SC(=C4)C5=CC=C(S5)C6=C7C(=C(S6)C8=CC=C(S8)C)C(=O)C9=C(SC(=C9C7=O)CC(CC)CCCC)CC(CC)CCCC)C1=CC(=C(S1)CC(CC)CCCC)F)C)F | 0.939 | 25.37 | 73.71 | 17.56 | -5.61 | -3.72 | 1.89 | 896 | 1.38 | -5.48 | -3.64 | 1.84 | 680 | 1.82
CCCCCCCCCCCCC(CCCCCCCCCC)Cn%13c4c3sc(C=c2c(=O)c1cc(C)ccc1c2=C(C#N)C#N)c(CCCCCCCCCCC)c3sc4c%12c5nsnc5c%11c%10sc9c(CCCCCCCCCCC)c(C=c8c(=O)c7cc(c6ccc(C)s6)ccc7c8=C(C#N)C#N)sc9c%10n(CC(CCCCCCCCCC)CCCCCCCCCCCC)c%11c%12%13 | CCCCC(CC)CC1=C(C=C(S1)C2=C3C=C(SC3=C(C4=C2SC(=C4)C5=CC=C(S5)C6=C7C(=C(S6)C8=CC=C(S8)C)C(=O)C9=C(SC(=C9C7=O)CC(CC)CCCC)CC(CC)CCCC)C1=CC(=C(S1)CC(CC)CCCC)F)C)F | 0.861 | 28.08 | 79.1 | 19.12 | -5.52 | -4.1 | 1.42 | 873 | 1.42 | -5.15 | -3.22 | 1.93 | 705 | 1.76
CCCCCCCCCCCCC(CCCCCCCCCC)Cn%13c4c3sc(C=c2c(=O)c1cc(C)ccc1c2=C(C#N)C#N)c(CCCCCCCCCCC)c3sc4c%12c5nsnc5c%11c%10sc9c(CCCCCCCCCCC)c(C=c8c(=O)c7cc(c6ccc(C)s6)ccc7c8=C(C#N)C#N)sc9c%10n(CC(CCCCCCCCCC)CCCCCCCCCCCC)c%11c%12%13 | CCCCC(CC)CC1=C(C=C(S1)C2=C3C=C(SC3=C(C4=C2SC(=C4)C5=CC=C(S5)C6=C7C(=C(S6)C8=CC=C(S8)C)C(=O)C9=C(SC(=C9C7=O)CC(CC)CCCC)CC(CC)CCCC)C1=CC(=C(S1)CC(CC)CCCC)F)C)F | 0.893 | 27.99 | 80.3 | 20.03 | -5.58 | -4.14 | 1.44 | 861 | 1.44 | -5.15 | -3.22 | 1.93 | 705 | 1.76
CCCCCCCCCCCC1=C(SC2=C1SC1=C2N(CC(CC)CCCC)C2=C1C1=NSN=C1C1=C2N(CC(CC)CCCC)C2=C1SC1=C2SC(C=C2C(=O)C3=CC(F)=C(F)C=C3C2=C(C#N)C#N)=C1CCCCCCCCCCC)C=C1C(=O)C2=CC(F)=C(F)C=C2C1=C(C#N)C#N | CCCCC(CC)CC1=C(C=C(S1)C2=C3C=C(SC3=C(C4=C2SC(=C4)C5=CC=C(S5)C6=C7C(=C(S6)C8=CC=C(S8)C)C(=O)C9=C(SC(=C9C7=O)CC(CC)CCCC)CC(CC)CCCC)C1=CC(=C(S1)CC(CC)CCCC)F)C)F | 0.861 | 25.98 | 78.4 | 17.53 | -5.69 | -3.9 | 1.79 | 904 | 1.37 | -5.46 | -3.56 | 1.9 | 680 | 1.82
C=c%11c(=Cc%10sc8c(sc9c7c1nsnc1c6c5sc4c(CCCCCCCCC)c(C=c3c(=C)c2cc(Cl)c(OC)cc2c3=O)sc4c5n(CC(CCCC)CCCCCC)c6c7n(CC(CCCC)CCCCCC)c89)c%10CCCCCCCCC)c(=O)c%12cc(Cl)c(Cl)cc%11%12 | CCCCC(CC)CC1=C(C=C(S1)C2=C3C=C(SC3=C(C4=C2SC(=C4)C5=CC=C(S5)C6=C7C(=C(S6)C8=CC=C(S8)C)C(=O)C9=C(SC(=C9C7=O)CC(CC)CCCC)CC(CC)CCCC)C1=CC(=C(S1)CC(CC)CCCC)F)C)F | 0.89 | 27.56 | 80.63 | 19.78 | -5.74 | -3.87 | 1.87 | 885 | 1.4 | -5.46 | -3.56 | 1.9 | 680 | 1.82
CCCCC(CC)Cc1sc(-c2c3cc(-c4ccc(-c5sc(-c6ccc(C)s6)c6c5C(=O)c5c(CC(CC)CCCC)sc(CC(CC)CCCC)c5C6=O)s4)sc3c(-c3cc(F)c(CC(CC)CCCC)s3)c3cc(C)sc23)cc1F | CCCCCCCCCCCc3c(C=c2c(=O)c1cc(F)c(F)cc1c2=C(C#N)C#N)sc%12c3sc%13c%11c5nc4cc(F)c(F)cc4nc5c%10c9sc8c(CCCCCCCCCCC)c(C=c7c(=O)c6cc(F)c(F)cc6c7=C(C#N)C#N)sc8c9n(CC(CCCCCCCC)CCCCCCCCCC)c%10c%11n(CC(CCCCCCCC)CCCCCCCCCC)c%12%13 | 0.89 | 24.8 | 71.94 | 15.86 | -5.64 | -3.82 | 1.82 | 895 | 1.39 | -5.49 | -3.61 | 1.88 | 680 | 1.82
CCCCC(CC)Cc1sc(-c2c3cc(-c4ccc(-c5sc(-c6ccc(C)s6)c6c5C(=O)c5c(CC(CC)CCCC)sc(CC(CC)CCCC)c5C6=O)s4)sc3c(-c3cc(F)c(CC(CC)CCCC)s3)c3cc(C)sc23)cc1F | CCCCCCCCCCCc%27c(C=c2c(=O)c1cc(F)c(F)cc1c2=C(C#N)C#N)sc%28c%26[nH]c%24c(c4cc3cc(F)c(F)cc3cc4c%25c9c8sc7c(CCCCCCCCCCC)c(C=c6c(=O)c5cc(C)c(C)cc5c6=C(C#N)C#N)sc7c8n(CCC(CCCCCCCC)CCCCCCCCCC)c9n(CCCCCCOc%23ccc(OCCCCCCCn%22c%13c%12sc(C=c%11c(=O)c%10cc(F)c(F)cc%10c%11=C(C#N)C#N)c(CCCCCCCCCCC)c%12sc%13c%21c%15nc%14cc(F)c(F)cc%14nc%15c%20c%19sc%18c(CCCCCCCCCCC)c(C=c%17c(=O)c%16cc(F)c(F)cc%16c%17=C(C#N)C#N)sc%18c%19n(CC(CCCCCCCC)CCCCCCCCCC)c%20c%21%22)cc%23)c%24%25)c%26sc%27%28 | 0.91 | 25.5 | 78.28 | 18.19 | -5.67 | -3.84 | 1.83 | 892 | 1.39 | -5.49 | -3.61 | 1.88 | 680 | 1.82
CCCCCCCCCCCc3c(C=c2c(=O)c1c(F)c(C)ccc1c2=C(C#N)C#N)sc%12c3sc%13c%11c4nsnc4c%10c9sc8c(CCCCCCCCCCC)c(C=c7c(=O)c6c(F)c(c5ccc(C)s5)ccc6c7=C(C#N)C#N)sc8c9n(CC(CCCCCCCC)CCCCCCCCCC)c%10c%11n(CC(CCCCCCCC)CCCCCCCCCC)c%12%13 | CCCCC(CC)CC1=C(C=C(S1)C2=C3C=C(SC3=C(C4=C2SC(=C4)C5=CC=C(S5)C6=C7C(=C(S6)C8=CC=C(S8)C)C(=O)C9=C(SC(=C9C7=O)CC(CC)CCCC)CC(CC)CCCC)C1=CC(=C(S1)CC(CC)CCCC)F)C)F | 0.925 | 24.35 | 76.4 | 16.54 | -5.68 | -3.81 | 1.87 | 885 | 1.4 | -5.49 | -3.61 | 1.88 | 680 | 1.82
CCCCCCCCCCCc%16c(C=c%15c(=O)c%14cc(c%13ccc(c%12ccc%11c(=C(C#N)C#N)c(=Cc%10sc8c(sc9c7c1nsnc1c6c5sc4c(CCCCCCCCCCC)c(C=c3c(=O)c2cc(F)c(F)cc2c3=C(C#N)C#N)sc4c5n(CC(CCCCCC)CCCCCCCC)c6c7n(CC(CCCCCC)CCCCCCCC)c89)c%10CCCCCCCCCCC)c(=O)c%11c%12)s%13)ccc%14c%15=C(C#N)C#N)sc%24c%16sc%25c%23c%17nsnc%17c%22c%21sc%20c(CCCCCCCCCCC)c(C=c%19c(=O)c%18cc(F)c(F)cc%18c%19=C(C#N)C#N)sc%20c%21n(CC(CCCCCC)CCCCCCCC)c%22c%23n(CC(CCCCCC)CCCCCCCC)c%24%25 | CCCCC(CC)CC1=C(C=C(S1)C2=C3C=C(SC3=C(C4=C2SC(=C4)C5=CC=C(S5)C6=C7C(=C(S6)C8=CC=C(S8)C)C(=O)C9=C(SC(=C9C7=O)CC(CC)CCCC)CC(CC)CCCC)C1=CC(=C(S1)CC(CC)CCCC)F)C)F | 0.78 | 22.02 | 58.4 | 10.05 | -5.6 | -3.95 | 1.65 | 1013 | 1.22 | -5.47 | -3.67 | 1.8 | 682 | 1.82
CCCCCCCCCCCc3c(C=c2c(=O)c1cc(Br)ccc1c2=C(C#N)C#N)sc%11c3sc%12c%10c4nsnc4c9c8sc7c(CCCCCCCCCCC)c(C=c6c(=O)c5cc(F)c(F)cc5c6=C(C#N)C#N)sc7c8n(CC(CCCCCC)CCCCCCCC)c9c%10n(CC(CCCCCC)CCCCCCCC)c%11%12 | CCCCC(CC)CC1=C(C=C(S1)C2=C3C=C(SC3=C(C4=C2SC(=C4)C5=CC=C(S5)C6=C7C(=C(S6)C8=CC=C(S8)C)C(=O)C9=C(SC(=C9C7=O)CC(CC)CCCC)CC(CC)CCCC)C1=CC(=C(S1)CC(CC)CCCC)F)C)F | 0.78 | 27.21 | 67.6 | 14.3 | -5.56 | -3.83 | 1.73 | 1002 | 1.24 | -5.47 | -3.67 | 1.8 | 682 | 1.82
CCCCCCCCCCCCc3c(C=c2c(=O)c1cc(Cl)c(Cl)cc1c2=C(C#N)C#N)sc%10c3sc%11c9sc8c7sc6c(CCCCCCCCCCCC)c(C=c5c(=O)c4cc(Cl)c(Cl)cc4c5=C(C#N)C#N)sc6c7n(CC(CCCC)CCCCCC)c8c9n(CC(CCCC)CCCCCC)c%10%11 | CCCCC(CC)CC1=C(C=C(S1)C2=C3C=C(SC3=C(C4=C2SC(=C4)C5=CC=C(S5)C6=C7C(=C(S6)C8=CC=C(S8)C)C(=O)C9=C(SC(=C9C7=O)CC(CC)CCCC)CC(CC)CCCC)C1=CC(=C(S1)CC(CC)CCCC)F)C)F | 0.98 | 17.6 | 76 | 13.1 | -5.71 | -3.96 | 1.75 | 734 | 1.61 | -5.45 | -3.65 | 1.8 | 680 | 1.82
CCCCCCCCCCCCc3c(C=c2c(=O)c1cc(F)c(F)cc1c2=C(C#N)C#N)sc%10c3sc%11c9sc8c7sc6c(CCCCCCCCCCCC)c(C=c5c(=O)c4cc(F)c(F)cc4c5=C(C#N)C#N)sc6c7n(CC(CCCC)CCCCCC)c8c9n(CC(CCCC)CCCCCC)c%10%11 | CCCCC(CC)CC1=C(C=C(S1)C2=C3C=C(SC3=C(C4=C2SC(=C4)C5=CC=C(S5)C6=C7C(=C(S6)C8=CC=C(S8)C)C(=O)C9=C(SC(=C9C7=O)CC(CC)CCCC)CC(CC)CCCC)C1=CC(=C(S1)CC(CC)CCCC)F)C)F | 1.01 | 10.8 | 54 | 5.9 | -5.51 | -3.77 | 1.74 | 729 | 1.7 | -5.45 | -3.65 | 1.8 | 680 | 1.82
CCCCCCCCC5(CCCCCCCC)c3cc2c1cc%13c(cc1C(CCCCCCCC)(CCCCCCCC)c2cc3c4cc9c(cc45)c8sc(C=c7c(=O)c6cc(F)c(F)cc6c7=C(C#N)C#N)cc8C9(CCCCCCCC)CCCCCCCC)c%12sc(C=c%11c(=O)c%10cc(F)c(F)cc%10c%11=C(C#N)C#N)cc%12C%13(CCCCCCCC)CCCCCCCC | CCCCC(CC)CC1=C(C=C(S1)C2=C3C=C(SC3=C(C4=C2SC(=C4)C5=CC=C(S5)C6=C7C(=C(S6)C8=CC=C(S8)C)C(=O)C9=C(SC(=C9C7=O)CC(CC)CCCC)CC(CC)CCCC)C1=CC(=C(S1)CC(CC)CCCC)F)C)F | 0.8 | 21.3 | 74.2 | 12.7 | -5.75 | -4.06 | 1.69 | 850 | 1.46 | -5.45 | -3.65 | 1.8 | 680 | 1.82
CCCCCCCCC5(CCCCCCCC)c3cc2c1cc%13c(cc1C(CCCCCCCC)(CCCCCCCC)c2cc3c4cc9c(cc45)c8sc(C=c7c(=O)c6ccccc6c7=C(C#N)C#N)cc8C9(CCCCCCCC)CCCCCCCC)c%12sc(C=c%11c(=O)c%10ccccc%10c%11=C(C#N)C#N)cc%12C%13(CCCCCCCC)CCCCCCCC | CCCCC(CC)CC1=C(C=C(S1)C2=C3C=C(SC3=C(C4=C2SC(=C4)C5=CC=C(S5)C6=C7C(=C(S6)C8=CC=C(S8)C)C(=O)C9=C(SC(=C9C7=O)CC(CC)CCCC)CC(CC)CCCC)C1=CC(=C(S1)CC(CC)CCCC)F)C)F | 0.87 | 20 | 74.4 | 12.9 | -5.66 | -4.03 | 1.63 | 800 | 1.55 | -5.45 | -3.65 | 1.8 | 680 | 1.82
CCCCCCc%15ccc(C%14(c1ccc(CCCCCC)cc1)c9cc8c5sc4cc(C=c3c(=O)c2cc(Cl)c(Cl)cc2c3=C(C#N)C#N)sc4c5C(c6ccc(CCCCCC)cc6)(c7ccc(CCCCCC)cc7)c8cc9c%13sc%12cc(C=c%11c(=O)c%10cc(Cl)c(Cl)cc%10c%11=C(C#N)C#N)sc%12c%13%14)cc%15 | CCCCC(CC)CC1=C(C=C(S1)C2=C3C=C(SC3=C(C4=C2SC(=C4)C5=CC=C(S5)C6=C7C(=C(S6)C8=CC=C(S8)C)C(=O)C9=C(SC(=C9C7=O)CC(CC)CCCC)CC(CC)CCCC)C1=CC(=C(S1)CC(CC)CCCC)F)C)F | 0.91 | 20.1 | 74.1 | 13.6 | -5.58 | -4.01 | 1.57 | 840 | 1.48 | -5.45 | -3.65 | 1.8 | 680 | 1.82
c1(cc2c(cc1F)C(=O)C(=Cc1cc3c(s1)c1c(s3)c3c(C1(c1ccc(cc1)CCCCCC)c1ccc(cc1)CCCCCC)cc1c(c3)C(c3c1sc1c3sc(c1)C=C1C(=O)c3c(C1=C(C#N)C#N)cc(c(c3)F)F)(c1ccc(cc1)CCCCCC)c1ccc(cc1)CCCCCC)C2=C(C#N)C#N)F | CCCCC(CC)CC1=C(C=C(S1)C2=C3C=C(SC3=C(C4=C2SC(=C4)C5=CC=C(S5)C6=C7C(=C(S6)C8=CC=C(S8)C)C(=O)C9=C(SC(=C9C7=O)CC(CC)CCCC)CC(CC)CCCC)C1=CC(=C(S1)CC(CC)CCCC)F)C)F | 0.95 | 17.6 | 73.4 | 12.3 | -5.62 | -3.96 | 1.66 | 798 | 1.55 | -5.45 | -3.65 | 1.8 | 680 | 1.82
CCc1ccc(C2(c3ccc(CC)cc3)c3cc4c(cc3-c3sc5cc(/C=C6\C(=O)c7c(csc7Cl)C6=C(C#N)C#N)sc5c32)C(c2ccc(CC)cc2)(c2ccc(CC)cc2)c2c-4sc3cc(/C=C4\C(=O)c5c(csc5Cl)C4=C(C#N)C#N)sc23)cc1 | CCCCC(CC)CC1=C(C=C(S1)C2=C3C=C(SC3=C(C4=C2SC(=C4)C5=CC=C(S5)C6=C7C(=C(S6)C8=CC=C(S8)C)C(=O)C9=C(SC(=C9C7=O)CC(CC)CCCC)CC(CC)CCCC)C1=CC(=C(S1)CC(CC)CCCC)F)C)F | 0.96 | 17.78 | 73 | 12.5 | -5.58 | -3.93 | 1.65 | 811 | 1.53 | -5.56 | -3.5 | 2.06 | 680 | 1.82
CCc1ccc(C2(c3ccc(CC)cc3)c3cc4c(cc3-c3sc5cc(/C=C6\C(=O)c7cscc7C6=C(C#N)C#N)sc5c32)C(c2ccc(CC)cc2)(c2ccc(CC)cc2)c2c-4sc3cc(/C=C4\C(=O)c5cscc5C4=C(C#N)C#N)sc23)cc1 | CCCCC(CC)CC1=C(C=C(S1)C2=C3C=C(SC3=C(C4=C2SC(=C4)C5=CC=C(S5)C6=C7C(=C(S6)C8=CC=C(S8)C)C(=O)C9=C(SC(=C9C7=O)CC(CC)CCCC)CC(CC)CCCC)C1=CC(=C(S1)CC(CC)CCCC)F)C)F | 0.94 | 15.48 | 66 | 10 | -5.79 | -3.87 | 1.92 | 790 | 1.57 | -5.54 | -3.65 | 1.89 | 680 | 1.82
CCc1ccc(C2(c3ccc(CC)cc3)c3cc4c(cc3-c3sc5cc(/C=C6\C(=O)c7c(O)cccc7C6=C(C#N)C#N)sc5c32)C(c2ccc(CC)cc2)(c2ccc(CC)cc2)c2c-4sc3cc(/C=C4\C(=O)c5c(O)cccc5C4=C(C#N)C#N)sc23)cc1 | CCCCC(CC)CC1=C(C=C(S1)C2=C3C=C(SC3=C(C4=C2SC(=C4)C5=CC=C(S5)C6=C7C(=C(S6)C8=CC=C(S8)C)C(=O)C9=C(SC(=C9C7=O)CC(CC)CCCC)CC(CC)CCCC)C1=CC(=C(S1)CC(CC)CCCC)F)C)F | 0.97 | 17.96 | 67 | 12.06 | -5.59 | -3.86 | 1.73 | 834 | 1.49 | -5.54 | -3.65 | 1.89 | 680 | 1.82
CCC1(CC)c2cc3c(cc2-c2sc4cc(/C=C5\C(=O)c6ccccc6C5=C(C#N)C#N)sc4c21)C(CC)(CC)c1c-3sc2cc(/C=C3\C(=O)c4ccc(-c5ccc(-c6ccc7c(c6)C(=C(C#N)C#N)/C(=C/c6cc8sc9c(c8s6)C(CC)(CC)c6cc8c(cc6-9)C(CC)(CC)c6c-8sc8cc(/C=C9\C(=O)c%10ccc(-c%11cccs%11)cc%10C9=C(C#N)C#N)sc68)C7=O)s5)cc4C3=C(C#N)C#N)sc12 | CCCCC(CC)CC1=C(C=C(S1)C2=C3C=C(SC3=C(C4=C2SC(=C4)C5=CC=C(S5)C6=C7C(=C(S6)C8=CC=C(S8)C)C(=O)C9=C(SC(=C9C7=O)CC(CC)CCCC)CC(CC)CCCC)C1=CC(=C(S1)CC(CC)CCCC)F)C)F | 0.85 | 23.66 | 72.2 | 14.56 | -5.79 | -4.03 | 1.76 | 930 | 1.33 | -5.45 | -3.65 | 1.8 | 680 | 1.82
CCC1(CC)c2cc3c(cc2-c2sc4cc(/C=C5\C(=O)c6ccccc6C5=C(C#N)C#N)sc4c21)C(CC)(CC)c1c-3sc2cc(/C=C3\C(=O)c4ccc(-c5ccc(-c6ccc7c(c6)C(=C(C#N)C#N)/C(=C/c6cc8sc9c(c8s6)C(CC)(CC)c6cc8c(cc6-9)C(CC)(CC)c6c-8sc8cc(/C=C9\C(=O)c%10ccc(-c%11cccs%11)cc%10C9=C(C#N)C#N)sc68)C7=O)s5)cc4C3=C(C#N)C#N)sc12 | CCCCC(CC)CC1=C(C=C(S1)C2=C3C=C(SC3=C(C4=C2SC(=C4)C5=CC=C(S5)C6=C7C(=C(S6)C8=CC=C(S8)C)C(=O)C9=C(SC(=C9C7=O)CC(CC)CCCC)CC(CC)CCCC)C1=CC(=C(S1)CC(CC)CCCC)F)C)F | 0.85 | 24.97 | 73.6 | 15.54 | -5.8 | -4.04 | 1.76 | 934 | 1.33 | -5.45 | -3.65 | 1.8 | 680 | 1.82
CCc1c(/C=C2\C(=O)c3cc(Cl)c(Br)cc3C2=C(C#N)C#N)sc2c1sc1c3c4nsnc4c4c5sc6c(CC)c(/C=C7\C(=O)c8cc(Cl)c(Br)cc8C7=C(C#N)C#N)sc6c5n(CC)c4c3n(CC)c21 | CCCCC(CC)CC1=C(C=C(S1)C2=C3C=C(SC3=C(C4=C2SC(=C4)C5=CC=C(S5)C6=C7C(=C(S6)C8=CC=C(S8)C)C(=O)C9=C(SC(=C9C7=O)CC(CC)CCCC)CC(CC)CCCC)C1=CC(=C(S1)CC(CC)CCCC)F)C)F | 0.91 | 23.48 | 79 | 16.82 | -5.79 | -4 | 1.79 | 898 | 1.38 | -5.45 | -3.65 | 1.8 | 680 | 1.82
CCc1c(/C=C2\C(=O)c3c(Cl)cc(Br)cc3C2=C(C#N)C#N)sc2c1sc1c3c4nsnc4c4c5sc6c(CC)c(/C=C7\C(=O)c8c(Cl)cc(Br)cc8C7=C(C#N)C#N)sc6c5n(CC)c4c3n(CC)c21 | CCCCC(CC)CC1=C(C=C(S1)C2=C3C=C(SC3=C(C4=C2SC(=C4)C5=CC=C(S5)C6=C7C(=C(S6)C8=CC=C(S8)C)C(=O)C9=C(SC(=C9C7=O)CC(CC)CCCC)CC(CC)CCCC)C1=CC(=C(S1)CC(CC)CCCC)F)C)F | 0.82 | 25.3 | 75.5 | 15.7 | -5.71 | -3.89 | 1.82 | 922 | 1.35 | -5.6 | -3.51 | 2.09 | 680 | 1.82
CCc1c(/C=C2\C(=O)c3c(ccc(Br)c3Cl)C2=C(C#N)C#N)sc2c1sc1c3c4nsnc4c4c5sc6c(CC)c(/C=C7\C(=O)c8c(ccc(Br)c8Cl)C7=C(C#N)C#N)sc6c5n(CC)c4c3n(CC)c21 | CCCCC(CC)CC1=C(C=C(S1)C2=C3C=C(SC3=C(C4=C2SC(=C4)C5=CC=C(S5)C6=C7C(=C(S6)C8=CC=C(S8)C)C(=O)C9=C(SC(=C9C7=O)CC(CC)CCCC)CC(CC)CCCC)C1=CC(=C(S1)CC(CC)CCCC)F)C)F | 0.89 | 23.2 | 78.3 | 16.1 | -5.71 | -3.84 | 1.87 | 870 | 1.43 | -5.6 | -3.51 | 2.09 | 680 | 1.82
CCCCCCCCCCCc3c(C=c2c(=O)c1cc(F)c(F)cc1c2=C(C#N)C#N)sc4c5c(sc34)c6c(CN5CC(CC)CCCC)c%12c(c7nsnc67)c%11sc%10c(CCCCCCCCCCC)c(C=c9c(=O)c8cc(CF)c(F)cc8c9=C(C#N)C#N)sc%10c%11n%12CC(CC)CCCC | c1cc2c(s1)c(c1c(c2c2cc(c(s2)C[C@H](CC)CCCC)F)sc(c1)c1ccc(s1)c1sc(c2c1C(=O)c1c(C2=O)c(sc1C[C@@H](CC)CCCC)C[C@H](CC)CCCC)c1cccs1)c1cc(c(s1)C[C@@H](CCCC)CC)F | 0.92 | 13.3 | 53.5 | 6.6 | -5.73 | -3.76 | 1.97 | 858 | 1.45 | -5.6 | -3.51 | 2.09 | 680 | 1.82
CCOc1c(/C=C2\C(=O)c3cc(F)c(F)cc3C2=C(C#N)C#N)sc2c1sc1c3c4nsnc4c4c5sc6c(CC)c(/C=C7\C(=O)c8cc(F)c(F)cc8C7=C(C#N)C#N)sc6c5n(CC)c4c3n(CC)c21 | c1cc2c(s1)c(c1c(c2c2cc(c(s2)C[C@H](CC)CCCC)F)sc(c1)c1ccc(s1)c1sc(c2c1C(=O)c1c(C2=O)c(sc1C[C@@H](CC)CCCC)C[C@H](CC)CCCC)c1cccs1)c1cc(c(s1)C[C@@H](CCCC)CC)F | 0.85 | 25.73 | 74.6 | 16.3 | -5.81 | -3.95 | 1.86 | 918 | 1.35 | -5.6 | -3.51 | 2.09 | 680 | 1.82
CCCCCCCCOC2c1sc5c(c1SC2C=c4c(=O)c3cc(F)c(F)cc3c4=C(C#N)C#N)n(CC(CC)CCCC)c%12c5c6nsnc6c%11c%10sc9c(OCCCCCCC)c(C=c8c(=O)c7cc(F)c(F)cc7c8=C(C#N)C#N)sc9c%10n(CC(CC)CCCC)c%11%12 | c1cc2c(s1)c(c1c(c2c2cc(c(s2)C[C@H](CC)CCCC)F)sc(c1)c1ccc(s1)c1sc(c2c1C(=O)c1c(C2=O)c(sc1C[C@@H](CC)CCCC)C[C@H](CC)CCCC)c1cccs1)c1cc(c(s1)C[C@@H](CCCC)CC)F | 0.9 | 23.42 | 77.6 | 16.4 | -5.81 | -3.9 | 1.91 | 882 | 1.41 | -5.6 | -3.51 | 2.09 | 680 | 1.82
CCCCCCCCCCCc3c(C=c2c(=O)c1cc(Cl)c(Cl)cc1c2=C(C#N)C#N)sc4c%12c(sc34)c5c(c%11c(c6nsnc56)c%10sc9c(CCCCCCCCCCC)c(C=c8c(=O)c7cc(Cl)c(Cl)cc7c8=C(C#N)C#N)sc9c%10n%11C(CCCC)CCCCCC)C%12CC(CCCC)CCCCCC | CCCCC(CC)CC1=C(C=C(S1)C2=C3C=C(SC3=C(C4=C2SC(=C4)C5=CC=C(S5)C6=C7C(=C(S6)C8=CC=C(S8)C)C(=O)C9=C(SC(=C9C7=O)CC(CC)CCCC)CC(CC)CCCC)C1=CC(=C(S1)CC(CC)CCCC)F)C)F | 0.9 | 23.37 | 69.9 | 14.7 | -5.83 | -3.9 | 1.93 | 869 | 1.43 | -5.6 | -3.51 | 2.09 | 680 | 1.82
CCCCCCCCCCCOc3c(C=c2c(=O)c1cc(Cl)c(Cl)cc1c2=C(C#N)C#N)sc4c%12c(sc34)c5c(c%11c(c6nsnc56)c%10sc9c(CCCCCCCCCCC)c(C=c8c(=O)c7cc(Cl)c(Cl)cc7c8=C(C#N)C#N)sc9c%10n%11C(CCC)CCCCC)C%12CC(CCC)CCCCC | CCCCC(CC)CC1=C(C=C(S1)C2=C3C=C(SC3=C(C4=C2SC(=C4)C5=CC=C(S5)C6=C7C(=C(S6)C8=CC=C(S8)C)C(=O)C9=C(SC(=C9C7=O)CC(CC)CCCC)CC(CC)CCCC)C1=CC(=C(S1)CC(CC)CCCC)F)C)F | 0.91 | 23.85 | 78.8 | 17.1 | -5.84 | -3.9 | 1.94 | 878 | 1.41 | -5.6 | -3.51 | 2.09 | 680 | 1.82
CCCCCCCCCCCOc3c(C=c2c(=O)c1cc(Cl)c(Cl)cc1c2=C(C#N)C#N)sc4c%12c(sc34)c5c(c%11c(c6nsnc56)c%10sc9c(CCCCCCCCCCC)c(C=c8c(=O)c7cc(Cl)c(Cl)cc7c8=C(C#N)C#N)sc9c%10n%11C(CC)CCCC)C%12CC(CC)CCCC | CCCCC(CC)CC1=C(C=C(S1)C2=C3C=C(SC3=C(C4=C2SC(=C4)C5=CC=C(S5)C6=C7C(=C(S6)C8=CC=C(S8)C)C(=O)C9=C(SC(=C9C7=O)CC(CC)CCCC)CC(CC)CCCC)C1=CC(=C(S1)CC(CC)CCCC)F)C)F | 0.96 | 21.14 | 77.2 | 15.6 | -5.85 | -3.79 | 2.06 | 818 | 1.52 | -5.6 | -3.51 | 2.09 | 680 | 1.82
CCCCCCCCCCCOc3c(C=c2c(=O)c1cc(Cl)c(Cl)cc1c2=C(C#N)C#N)sc4c%12c(sc34)c5c(c%11c(c6nsnc56)c%10sc9c(CCCCCCCCCCC)c(C=c8c(=O)c7cc(Cl)c(Cl)cc7c8=C(C#N)C#N)sc9c%10n%11C(CCCC)CCCCCC)C%12CC(CCCC)CCCCCC | CCCCC(CC)CC1=C(C=C(S1)C2=C3C=C(SC3=C(C4=C2SC(=C4)C5=CC=C(S5)C6=C7C(=C(S6)C8=CC=C(S8)C)C(=O)C9=C(SC(=C9C7=O)CC(CC)CCCC)CC(CC)CCCC)C1=CC(=C(S1)CC(CC)CCCC)F)C)F | 0.821 | 15.27 | 56.2 | 7.05 | -5.99 | -4.05 | 1.94 | 800 | 1.55 | -5.5 | -3.61 | 1.89 | 690 | 1.8
CCCCCCCCCCCOc3c(C=c2c(=O)c1cc(Cl)c(Cl)cc1c2=C(C#N)C#N)sc4c%12c(sc34)c5c(c%11c(c6nsnc56)c%10sc9c(OCCCCCCCCCCC)c(C=c8c(=O)c7cc(Cl)c(Cl)cc7c8=C(C#N)C#N)sc9c%10n%11C(CCCC)CCCCCC)C%12CC(CCCC)CCCCCC | CCCCC(CC)CC1=C(C=C(S1)C2=C3C=C(SC3=C(C4=C2SC(=C4)C5=CC=C(S5)C6=C7C(=C(S6)C8=CC=C(S8)C)C(=O)C9=C(SC(=C9C7=O)CC(CC)CCCC)CC(CC)CCCC)C1=CC(=C(S1)CC(CC)CCCC)F)C)F | 0.825 | 15.81 | 64.3 | 8.38 | -5.99 | -4.05 | 1.94 | 800 | 1.55 | -5.5 | -3.61 | 1.89 | 690 | 1.8
CCCCCCc%15ccc(C%14(c1ccc(CCCCCC)cc1)c9cc8c5sc4cc(C=c3c(=O)c2c(Cl)scc2c3=C(C#N)C#N)sc4c5C(c6ccc(CCCCCC)cc6)(c7ccc(CCCCCC)cc7)c8cc9c%13sc%12cc(C=c%11c(=O)c%10c(Cl)scc%10c%11=C(C#N)C#N)sc%12c%13%14)cc%15 | CCCCC(CC)CC1=C(C=C(S1)C2=C3C=C(SC3=C(C4=C2SC(=C4)C5=CC=C(S5)C6=C7C(=C(S6)C8=CC=C(S8)C)C(=O)C9=C(SC(=C9C7=O)CC(CC)CCCC)CC(CC)CCCC)C1=CC(=C(S1)CC(CC)CCCC)F)C)F | 0.83 | 16.16 | 67.6 | 9.07 | -5.99 | -4.05 | 1.94 | 800 | 1.55 | -5.5 | -3.61 | 1.89 | 690 | 1.8
CCCCCCc%15ccc(C%14(c1ccc(CCCCCC)cc1)c9cc8c5sc4cc(C=c3c(=O)c2c(Cl)scc2c3=C(C#N)C#N)sc4c5C(c6ccc(CCCCCC)cc6)(c7ccc(CCCCCC)cc7)c8cc9c%13sc%12cc(C=c%11c(=O)c%10c(Cl)scc%10c%11=C(C#N)C#N)sc%12c%13%14)cc%15 | CCCCC(CC)CC1=C(C=C(S1)C2=C3C=C(SC3=C(C4=C2SC(=C4)C5=CC=C(S5)C6=C7C(=C(S6)C8=CC=C(S8)C)C(=O)C9=C(SC(=C9C7=O)CC(CC)CCCC)CC(CC)CCCC)C1=CC(=C(S1)CC(CC)CCCC)F)C)F | 0.831 | 16.34 | 70.4 | 9.55 | -5.99 | -4.05 | 1.94 | 800 | 1.55 | -5.5 | -3.61 | 1.89 | 690 | 1.8
CCCCCCc%15ccc(C%14(c1ccc(CCCCCC)cc1)c9cc8c5sc4cc(C=c3c(=O)c2c(Cl)scc2c3=C(C#N)C#N)sc4c5C(c6ccc(CCCCCC)cc6)(c7ccc(CCCCCC)cc7)c8cc9c%13sc%12cc(C=c%11c(=O)c%10c(Cl)scc%10c%11=C(C#N)C#N)sc%12c%13%14)cc%15 | CCCCC(CC)CC1=C(C=C(S1)C2=C3C=C(SC3=C(C4=C2SC(=C4)C5=CC=C(S5)C6=C7C(=C(S6)C8=CC=C(S8)C)C(=O)C9=C(SC(=C9C7=O)CC(CC)CCCC)CC(CC)CCCC)C1=CC(=C(S1)CC(CC)CCCC)F)C)F | 0.84 | 25.47 | 77.1 | 16.52 | -5.6 | -4.1 | 1.5 | 910 | 1.36 | -5.5 | -3.61 | 1.89 | 690 | 1.8
CCCCCCc%15ccc(C%14(c1ccc(CCCCCC)cc1)c9cc8c5sc4cc(C=c3c(=O)c2c(Cl)scc2c3=C(C#N)C#N)sc4c5C(c6ccc(CCCCCC)cc6)(c7ccc(CCCCCC)cc7)c8cc9c%13sc%12cc(C=c%11c(=O)c%10c(Cl)scc%10c%11=C(C#N)C#N)sc%12c%13%14)cc%15 | CCCCC(CC)CC1=C(C=C(S1)C2=C3C=C(SC3=C(C4=C2SC(=C4)C5=CC=C(S5)C6=C7C(=C(S6)C8=CC=C(S8)C)C(=O)C9=C(SC(=C9C7=O)CC(CC)CCCC)CC(CC)CCCC)C1=CC(=C(S1)CC(CC)CCCC)F)C)F | 0.845 | 25.64 | 77.7 | 16.83 | -5.6 | -4.1 | 1.5 | 910 | 1.36 | -5.5 | -3.61 | 1.89 | 690 | 1.8
CCCCCCC(CCCC)Cc3c(C=c2c(=O)c1cc(F)c(F)cc1c2=C(C#N)C#N)sc%11c3sc%12c%10c4nsnc4c9c8sc7c(CC(CCCC)CCCCCC)c(C=c6c(=O)c5cc(F)c(F)cc5c6=C(C#N)C#N)sc7c8n(CC(CC)CCCC)c9c%10n(CC(CC)CCCC)c%11%12 | CCCCC(CC)CC1=C(C=C(S1)C2=C3C=C(SC3=C(C4=C2SC(=C4)C5=CC=C(S5)C6=C7C(=C(S6)C8=CC=C(S8)C)C(=O)C9=C(SC(=C9C7=O)CC(CC)CCCC)CC(CC)CCCC)C1=CC(=C(S1)CC(CC)CCCC)F)C)F | 0.846 | 25.82 | 78.2 | 17.1 | -5.6 | -4.1 | 1.5 | 910 | 1.36 | -5.5 | -3.61 | 1.89 | 690 | 1.8
CCCCCCC(CCCC)Cc3c(C=c2c(=O)c1cc(F)c(F)cc1c2=C(C#N)C#N)sc%11c3sc%12c%10c4nsnc4c9c8sc7c(CC(CCCC)CCCCCC)c(C=c6c(=O)c5cc(F)c(F)cc5c6=C(C#N)C#N)sc7c8n(CC(CC)CCCC)c9c%10n(CC(CC)CCCC)c%11%12 | CCCCC(CC)CC1=C(C=C(S1)C2=C3C=C(SC3=C(C4=C2SC(=C4)C5=CC=C(S5)C6=C7C(=C(S6)C8=CC=C(S8)C)C(=O)C9=C(SC(=C9C7=O)CC(CC)CCCC)CC(CC)CCCC)C1=CC(=C(S1)CC(CC)CCCC)F)C)F | 0.853 | 25.5 | 77.6 | 16.88 | -5.6 | -4.1 | 1.5 | 910 | 1.36 | -5.5 | -3.61 | 1.89 | 690 | 1.8
CCCCCCC(CCCC)Cc3c(C=c2c(=O)c1cc(F)c(F)cc1c2=C(C#N)C#N)sc%11c3sc%12c%10c4nsnc4c9c8sc7c(CC(CCCC)CCCCCC)c(C=c6c(=O)c5cc(F)c(F)cc5c6=C(C#N)C#N)sc7c8n(CC(CC)CCCC)c9c%10n(CC(CC)CCCC)c%11%12 | CCCCC(CC)CC1=C(C=C(S1)C2=C3C=C(SC3=C(C4=C2SC(=C4)C5=CC=C(S5)C6=C7C(=C(S6)C8=CC=C(S8)C)C(=O)C9=C(SC(=C9C7=O)CC(CC)CCCC)CC(CC)CCCC)C1=CC(=C(S1)CC(CC)CCCC)F)C)F | 0.912 | 19.48 | 75.5 | 13.42 | -5.58 | -4.01 | 1.57 | 840 | 1.47 | -5.5 | -3.61 | 1.89 | 690 | 1.8
CCCCCCC(CCCC)Cc3c(C=c2c(=O)c1cc(F)c(F)cc1c2=C(C#N)C#N)sc%11c3sc%12c%10c4nsnc4c9c8sc7c(CC(CCCC)CCCCCC)c(C=c6c(=O)c5cc(F)c(F)cc5c6=C(C#N)C#N)sc7c8n(CC(CC)CCCC)c9c%10n(CC(CC)CCCC)c%11%12 | CCCCC(CC)CC1=C(C=C(S1)C2=C3C=C(SC3=C(C4=C2SC(=C4)C5=CC=C(S5)C6=C7C(=C(S6)C8=CC=C(S8)C)C(=O)C9=C(SC(=C9C7=O)CC(CC)CCCC)CC(CC)CCCC)C1=CC(=C(S1)CC(CC)CCCC)F)C)F | 0.916 | 20.06 | 77.1 | 14.17 | -5.58 | -4.01 | 1.57 | 840 | 1.47 | -5.5 | -3.61 | 1.89 | 690 | 1.8
CCCCCCc%15ccc(C%14(c1ccc(CCCCCC)cc1)c9cc8c5sc4cc(C=c3c(=O)c2c(Cl)scc2c3=C(C#N)C#N)sc4c5C(c6ccc(CCCCCC)cc6)(c7ccc(CCCCCC)cc7)c8cc9c%13sc%12cc(C=c%11c(=O)c%10c(Cl)scc%10c%11=C(C#N)C#N)sc%12c%13%14)cc%15 | CCCCC(CC)CC1=C(C=C(S1)C2=C3C=C(SC3=C(C4=C2SC(=C4)C5=CC=C(S5)C6=C7C(=C(S6)C8=CC=C(S8)C)C(=O)C9=C(SC(=C9C7=O)CC(CC)CCCC)CC(CC)CCCC)C1=CC(=C(S1)CC(CC)CCCC)F)C)F | 0.917 | 20.06 | 77.1 | 13.87 | -5.58 | -4.01 | 1.57 | 840 | 1.47 | -5.5 | -3.61 | 1.89 | 690 | 1.8
CCCCCCc%15ccc(C%14(c1ccc(CCCCCC)cc1)c9cc8c5sc4cc(C=c3c(=O)c2c(Cl)scc2c3=C(C#N)C#N)sc4c5C(c6ccc(CCCCCC)cc6)(c7ccc(CCCCCC)cc7)c8cc9c%13sc%12cc(C=c%11c(=O)c%10c(Cl)scc%10c%11=C(C#N)C#N)sc%12c%13%14)cc%15 | CCCCC(CC)CC1=C(C=C(S1)C2=C3C=C(SC3=C(C4=C2SC(=C4)C5=CC=C(S5)C6=C7C(=C(S6)C8=CC=C(S8)C)C(=O)C9=C(SC(=C9C7=O)CC(CC)CCCC)CC(CC)CCCC)C1=CC(=C(S1)CC(CC)CCCC)F)C)F | 0.919 | 19.56 | 75.7 | 13.62 | -5.58 | -4.01 | 1.57 | 840 | 1.47 | -5.5 | -3.61 | 1.89 | 690 | 1.8
CCCCCCc%15ccc(C%14(c1ccc(CCCCCC)cc1)c9cc8c5sc4cc(C=c3c(=O)c2c(Cl)scc2c3=C(C#N)C#N)sc4c5C(c6ccc(CCCCCC)cc6)(c7ccc(CCCCCC)cc7)c8cc9c%13sc%12cc(C=c%11c(=O)c%10c(Cl)scc%10c%11=C(C#N)C#N)sc%12c%13%14)cc%15 | CCCCC(CC)CC1=C(C=C(S1)C2=C3C=C(SC3=C(C4=C2SC(=C4)C5=CC=C(S5)C6=C7C(=C(S6)C8=CC=C(S8)C)C(=O)C9=C(SC(=C9C7=O)CC(CC)CCCC)CC(CC)CCCC)C1=CC(=C(S1)CC(CC)CCCC)F)C)F | 0.93 | 22.04 | 72.1 | 14.78 | -5.66 | -3.7 | 1.96 | 892 | 1.39 | -5.15 | -3.22 | 1.93 | 690 | 1.8
CCCCCCc%15ccc(C%14(c1ccc(CCCCCC)cc1)c9cc8c5sc4cc(C=c3c(=O)c2c(Cl)scc2c3=C(C#N)C#N)sc4c5C(c6ccc(CCCCCC)cc6)(c7ccc(CCCCCC)cc7)c8cc9c%13sc%12cc(C=c%11c(=O)c%10c(Cl)scc%10c%11=C(C#N)C#N)sc%12c%13%14)cc%15 | CCCCC(CC)CC1=C(C=C(S1)C2=C3C=C(SC3=C(C4=C2SC(=C4)C5=CC=C(S5)C6=C7C(=C(S6)C8=CC=C(S8)C)C(=O)C9=C(SC(=C9C7=O)CC(CC)CCCC)CC(CC)CCCC)C1=CC(=C(S1)CC(CC)CCCC)F)C)F | 0.933 | 22.26 | 72.9 | 15.14 | -5.66 | -3.7 | 1.96 | 892 | 1.39 | -5.15 | -3.22 | 1.93 | 690 | 1.8
CCCCCCCCCCCc%12c(C=c3c(=O)c2cc(c1ccc(C)s1)ccc2c3=C(C#N)C#N)sc%13c%11cc(CC(CCCCCCCC)CCCCCCCCCC)c9c(c4nsnc4c%10c8sc7c(CCCCCCCCCCC)c(C=c6c(=O)c5cc(C)ccc5c6=C(C#N)C#N)sc7c8n(CC(CCCCCCCC)CCCCCCCCCC)c9%10)c%11sc%12%13 | CCCCC(CC)CC1=C(C=C(S1)C2=C3C=C(SC3=C(C4=C2SC(=C4)C5=CC=C(S5)C6=C7C(=C(S6)C8=CC=C(S8)C)C(=O)C9=C(SC(=C9C7=O)CC(CC)CCCC)CC(CC)CCCC)C1=CC(=C(S1)CC(CC)CCCC)F)C)F | 0.935 | 22.34 | 73.6 | 15.39 | -5.66 | -3.7 | 1.96 | 892 | 1.39 | -5.15 | -3.22 | 1.93 | 690 | 1.8
CCCCCCCCCCCc%12c(C=c3c(=O)c2cc(c1ccc(C)s1)ccc2c3=C(C#N)C#N)sc%13c%11cc(CC(CCCCCCCC)CCCCCCCCCC)c9c(c4nsnc4c%10c8sc7c(CCCCCCCCCCC)c(C=c6c(=O)c5cc(C)ccc5c6=C(C#N)C#N)sc7c8n(CC(CCCCCCCC)CCCCCCCCCC)c9%10)c%11sc%12%13 | CCCCC(CC)CC1=C(C=C(S1)C2=C3C=C(SC3=C(C4=C2SC(=C4)C5=CC=C(S5)C6=C7C(=C(S6)C8=CC=C(S8)C)C(=O)C9=C(SC(=C9C7=O)CC(CC)CCCC)CC(CC)CCCC)C1=CC(=C(S1)CC(CC)CCCC)F)C)F | 0.936 | 22.77 | 73.2 | 15.62 | -5.66 | -3.7 | 1.96 | 892 | 1.39 | -5.15 | -3.22 | 1.93 | 690 | 1.8
CCCCCCCCCCCc%12c(C=c3c(=O)c2cc(c1ccc(C)s1)ccc2c3=C(C#N)C#N)sc%13c%11cc(CC(CCCCCCCC)CCCCCCCCCC)c9c(c4nsnc4c%10c8sc7c(CCCCCCCCCCC)c(C=c6c(=O)c5cc(C)ccc5c6=C(C#N)C#N)sc7c8n(CC(CCCCCCCC)CCCCCCCCCC)c9%10)c%11sc%12%13 | CCCCC(CC)CC1=C(C=C(S1)C2=C3C=C(SC3=C(C4=C2SC(=C4)C5=CC=C(S5)C6=C7C(=C(S6)C8=CC=C(S8)C)C(=O)C9=C(SC(=C9C7=O)CC(CC)CCCC)CC(CC)CCCC)C1=CC(=C(S1)CC(CC)CCCC)F)C)F | 0.83 | 27.62 | 70.52 | 16.17 | -5.68 | -4.37 | 1.31 | 941 | 1.31 | -5.48 | -3.64 | 1.84 | 680 | 1.82
CCCCCCCCCCCc%12c(C=c3c(=O)c2cc(c1ccc(C)s1)ccc2c3=C(C#N)C#N)sc%13c%11cc(CC(CCCCCCCC)CCCCCCCCCC)c9c(c4nsnc4c%10c8sc7c(CCCCCCCCCCC)c(C=c6c(=O)c5cc(C)ccc5c6=C(C#N)C#N)sc7c8n(CC(CCCCCCCC)CCCCCCCCCC)c9%10)c%11sc%12%13 | CCCCC(CC)CC1=C(C=C(S1)C2=C3C=C(SC3=C(C4=C2SC(=C4)C5=CC=C(S5)C6=C7C(=C(S6)C8=CC=C(S8)C)C(=O)C9=C(SC(=C9C7=O)CC(CC)CCCC)CC(CC)CCCC)C1=CC(=C(S1)CC(CC)CCCC)F)C)F | 0.87 | 23.14 | 68.13 | 13.72 | -5.55 | -4.23 | 1.32 | 939 | 1.32 | -5.48 | -3.64 | 1.84 | 680 | 1.82
CCCCCCCCCCCc4c(C=c3c(=O)c2cc1cc(F)c(F)cc1cc2c3=C(C#N)C#N)sc%13c4sc%14c%12c5nsnc5c%11c%10sc9c(CCCCCCCCCCC)c(C=c8c(=O)c7cc6cc(F)c(F)cc6cc7c8=C(C#N)C#N)sc9c%10n(CC(CCCC)CCCCCC)c%11c%12n(CC(CCCC)CCCCCC)c%13%14 | CCCCC(CC)CC1=C(C=C(S1)C2=C3C=C(SC3=C(C4=C2SC(=C4)C5=CC=C(S5)C6=C7C(=C(S6)C8=CC=C(S8)C)C(=O)C9=C(SC(=C9C7=O)CC(CC)CCCC)CC(CC)CCCC)C1=CC(=C(S1)CC(CC)CCCC)F)C)F | 0.9 | 18.41 | 56.03 | 9.28 | -5.45 | -4.1 | 1.35 | 920 | 1.35 | -5.48 | -3.64 | 1.84 | 680 | 1.82
CCCCCCCCCCCc4c(C=c3c(=O)c2cc1ccc(F)cc1cc2c3=C(C#N)C#N)sc%13c4sc%14c%12c5nsnc5c%11c%10sc9c(CCCCCCCCCCC)c(C=c8c(=O)c7cc6ccc(F)cc6cc7c8=C(C#N)C#N)sc9c%10n(CC(CCCC)CCCCCC)c%11c%12n(CC(CCCC)CCCCCC)c%13%14 | CCCCC(CC)CC1=C(C=C(S1)C2=C3C=C(SC3=C(C4=C2SC(=C4)C5=CC=C(S5)C6=C7C(=C(S6)C8=CC=C(S8)C)C(=O)C9=C(SC(=C9C7=O)CC(CC)CCCC)CC(CC)CCCC)C1=CC(=C(S1)CC(CC)CCCC)F)C)F | 0.86 | 25.08 | 80.33 | 17.22 | -5.65 | -3.9 | 1.75 | 906 | 1.37 | -5.53 | -2.81 | 2.72 | 680 | 1.82
CCCCCCCCCCCc4c(C=c3c(=O)c2cc1ccccc1cc2c3=C(C#N)C#N)sc%13c4sc%14c%12c5nsnc5c%11c%10sc9c(CCCCCCCCCCC)c(C=c8c(=O)c7cc6ccccc6cc7c8=C(C#N)C#N)sc9c%10n(CC(CCCC)CCCCCC)c%11c%12n(CC(CCCC)CCCCCC)c%13%14 | CCCCC(CC)CC1=C(C=C(S1)C2=C3C=C(SC3=C(C4=C2SC(=C4)C5=CC=C(S5)C6=C7C(=C(S6)C8=CC=C(S8)C)C(=O)C9=C(SC(=C9C7=O)CC(CC)CCCC)CC(CC)CCCC)C1=CC(=C(S1)CC(CC)CCCC)F)C)F | 0.86 | 26.11 | 78.13 | 17.57 | -5.66 | -3.89 | 1.77 | 886 | 1.4 | -5.53 | -2.81 | 2.72 | 680 | 1.82
CCCCCCc%14cccc(c3c(C=c2c(=O)c1cc(F)c(F)cc1c2=C(C#N)C#N)sc%12c3sc%13c%11c4nsnc4c%10c9sc8c(c5cccc(CCCCCC)c5)c(C=c7c(=O)c6cc(F)c(F)cc6c7=C(C#N)C#N)sc8c9n(CC(CCC)CCCC)c%10c%11n(CC(CC)CCCC)c%12%13)c%14 | CCCCC(CC)CC1=C(C=C(S1)C2=C3C=C(SC3=C(C4=C2SC(=C4)C5=CC=C(S5)C6=C7C(=C(S6)C8=CC=C(S8)C)C(=O)C9=C(SC(=C9C7=O)CC(CC)CCCC)CC(CC)CCCC)C1=CC(=C(S1)CC(CC)CCCC)F)C)F | 0.88 | 25.85 | 80.08 | 18.22 | -5.65 | -3.87 | 1.78 | 877 | 1.41 | -5.53 | -2.81 | 2.72 | 680 | 1.82
CCCCC(CC)CCc%14cccc(c3c(C=c2c(=O)c1cc(F)c(F)cc1c2=C(C#N)C#N)sc%12c3sc%13c%11c4nsnc4c%10c9sc8c(c5cccc(CCC(CC)CCCC)c5)c(C=c7c(=O)c6cc(F)c(F)cc6c7=C(C#N)C#N)sc8c9n(CC(CCC)CCCC)c%10c%11n(CC(CC)CCCC)c%12%13)c%14 | CCCCC(CC)CC1=C(C=C(S1)C2=C3C=C(SC3=C(C4=C2SC(=C4)C5=CC=C(S5)C6=C7C(=C(S6)C8=CC=C(S8)C)C(=O)C9=C(SC(=C9C7=O)CC(CC)CCCC)CC(CC)CCCC)C1=CC(=C(S1)CC(CC)CCCC)F)C)F | 0.852 | 26.6 | 71.7 | 16.3 | -5.65 | -4.1 | 1.55 | 910 | 1.36 | -5.41 | -3.47 | 1.94 | 680 | 1.82
CCCCC(CC)Cc%14cccc(c3c(C=c2c(=O)c1cc(F)c(F)cc1c2=C(C#N)C#N)sc%12c3sc%13c%11c4nsnc4c%10c9sc8c(c5cccc(CC(CC)CCCC)c5)c(C=c7c(=O)c6cc(F)c(F)cc6c7=C(C#N)C#N)sc8c9n(CC(CCC)CCCC)c%10c%11n(CC(CC)CCCC)c%12%13)c%14 | CCCCC(CC)CC1=C(C=C(S1)C2=C3C=C(SC3=C(C4=C2SC(=C4)C5=CC=C(S5)C6=C7C(=C(S6)C8=CC=C(S8)C)C(=O)C9=C(SC(=C9C7=O)CC(CC)CCCC)CC(CC)CCCC)C1=CC(=C(S1)CC(CC)CCCC)F)C)F | 0.866 | 26.5 | 76.1 | 17.5 | -5.65 | -4.1 | 1.55 | 900 | 1.38 | -5.41 | -3.47 | 1.94 | 680 | 1.82
CCCCCCCCCCCC1=C(SC2=C1SC1=C2N(CC(CC)CCCC)C2=C1C1=NSN=C1C1=C2N(CC(CC)CCCC)C2=C1SC1=C2SC(C=C2C(=O)C3=CC(F)=C(F)C=C3C2=C(C#N)C#N)=C1CCCCCCCCCCC)C=C1C(=O)C2=CC(F)=C(F)C=C2C1=C(C#N)C#N | CCCCC(CC)CC1=C(C=C(S1)C2=C3C=C(SC3=C(C4=C2SC(=C4)C5=CC=C(S5)C6=C7C(=C(S6)C8=CC=C(S8)C)C(=O)C9=C(SC(=C9C7=O)CC(CC)CCCC)CC(CC)CCCC)C1=CC(=C(S1)CC(CC)CCCC)F)C)F | 0.84 | 26.8 | 78.5 | 17.9 | -5.69 | -4.03 | 1.66 | 900 | 1.38 | -5.51 | -3.65 | 1.86 | 680 | 1.82
CCCCCCCCCCCC1=C(SC2=C1SC1=C2N(CC(CC)CCCC)C2=C1C1=NSN=C1C1=C2N(CC(CC)CCCC)C2=C1SC1=C2SC(C=C2C(=O)C3=CC(F)=C(F)C=C3C2=C(C#N)C#N)=C1CCCCCCCCCCC)C=C1C(=O)C2=CC(F)=C(F)C=C2C1=C(C#N)C#N | CCCCC(CC)CC1=C(C=C(S1)C2=C3C=C(SC3=C(C4=C2SC(=C4)C5=CC=C(S5)C6=C7C(=C(S6)C8=CC=C(S8)C)C(=O)C9=C(SC(=C9C7=O)CC(CC)CCCC)CC(CC)CCCC)C1=CC(=C(S1)CC(CC)CCCC)F)C)F | 0.87 | 27.2 | 79 | 19.1 | -5.72 | -4.01 | 1.71 | 903 | 1.37 | -5.51 | -3.65 | 1.86 | 680 | 1.82
CCCCCCCCCCCc3c(/C=C/2C(=O)c1cc(F)c(F)cc1C2C(C#N)C#N)sc%11c3sc%12c%10c4nsnc4c9c8sc7c(CCCCCCCCCCC)c(C=c6c(=O)c5cc(F)c(F)cc5c6=C(C#N)C#N)sc7c8n(CC(CCCC)CCCCCC)c9c%10n(CC(CCCC)CCCCCC)c%11%12 | CCCCC(CC)CC1=C(C=C(S1)C2=C3C=C(SC3=C(C4=C2SC(=C4)C5=CC=C(S5)C6=C7C(=C(S6)C8=CC=C(S8)C)C(=O)C9=C(SC(=C9C7=O)CC(CC)CCCC)CC(CC)CCCC)C1=CC(=C(S1)CC(CC)CCCC)F)C)F | 0.83 | 25.24 | 74 | 15.35 | -5.76 | -4.03 | 1.73 | 910 | 1.36 | -5.53 | -3.75 | 1.78 | 675 | 1.84
CCCCCCCCCCCc3c(/C=C/2C(=O)c1cc(F)c(F)cc1C2C(C#N)C#N)sc%11c3sc%12c%10c4nsnc4c9c8sc7c(CCCCCCCCCCC)c(C=c6c(=O)c5cc(F)c(F)cc5c6=C(C#N)C#N)sc7c8n(CC(CCCCCCC)CCCCCCCCC)c9c%10n(CC(CCCCCCC)CCCCCCCCC)c%11%12 | CCCCC(CC)CC1=C(C=C(S1)C2=C3C=C(SC3=C(C4=C2SC(=C4)C5=CC=C(S5)C6=C7C(=C(S6)C8=CC=C(S8)C)C(=O)C9=C(SC(=C9C7=O)CC(CC)CCCC)CC(CC)CCCC)C1=CC(=C(S1)CC(CC)CCCC)F)C)F | 0.83 | 8.36 | 60.59 | 4.21 | -5.49 | -3.91 | 1.58 | 969 | 1.28 | -5.5 | -3.6 | 1.9 | 680 | 1.82
CCCCCCCCCCCC1=C(SC2=C1SC1=C2N(CC(CC)CCCC)C2=C1C1=NSN=C1C1=C2N(CC(CC)CCCC)C2=C1SC1=C2SC(C=C2C(=O)C3=CC(F)=C(F)C=C3C2=C(C#N)C#N)=C1CCCCCCCCCCC)C=C1C(=O)C2=CC(F)=C(F)C=C2C1=C(C#N)C#N | CCCCC(CC)CC1=C(C=C(S1)C2=C3C=C(SC3=C(C4=C2SC(=C4)C5=CC=C(S5)C6=C7C(=C(S6)C8=CC=C(S8)C)C(=O)C9=C(SC(=C9C7=O)CC(CC)CCCC)CC(CC)CCCC)C1=CC(=C(S1)CC(CC)CCCC)F)C)F | 0.91 | 23.63 | 70.66 | 15.24 | -5.6 | -3.91 | 1.69 | 892 | 1.39 | -5.5 | -3.6 | 1.9 | 680 | 1.82
CCOc1c2oc3c4sc(/C=C5\C(=O)c6cc(F)c(F)cc6C5=C(C#N)C#N)cc4n(CC)c3c2c(OCC)c2oc3c4sc(/C=C5\C(=O)c6cc(F)c(F)cc6C5=C(C#N)C#N)cc4n(CC)c3c12 | c1cc2c(s1)c(c1c(c2c2cc(c(s2)C[C@H](CC)CCCC)F)sc(c1)c1ccc(s1)c1sc(c2c1C(=O)c1c(C2=O)c(sc1C[C@@H](CC)CCCC)C[C@H](CC)CCCC)c1cccs1)c1cc(c(s1)C[C@@H](CCCC)CC)F | 0.825 | 27.59 | 79.3 | 18.05 | -5.61 | -3.92 | 1.69 | 955 | 1.3 | -5.53 | -2.81 | 2.72 | 680 | 1.82
CCc1sc(-c2c3cc(-c4ccc(-c5sc(-c6ccc(-c7cc8c(-c9cc(F)c(CC)s9)c9sc(-c%10ccc(-c%11sc(-c%12ccc(-c%13cc%14c(-c%15cc(F)c(CC)s%15)c%15sc(-c%16ccc(-c%17sc(-c%18cccs%18)c%18c%17C(=O)c%17c(CC)sc(CC)c%17C%18=O)s%16)cc%15c(-c%15cc(F)c(CC)s%15)c%14s%13)s%12)c%12c%11C(=O)c%11c(CC)sc(CC)c%11C%12=O)s%10)cc9c(-c9cc(F)c(CC)s9)c8s7)s6)c6c5C(=O)c5c(CC)sc(CC)c5C6=O)s4)sc3c(-c3cc(F)c(CC)s3)c3ccsc23)cc1F | c1cc2c(s1)c(c1c(c2c2cc(c(s2)C[C@H](CC)CCCC)F)sc(c1)c1ccc(s1)c1sc(c2c1C(=O)c1c(C2=O)c(sc1C[C@@H](CC)CCCC)C[C@H](CC)CCCC)c1cccs1)c1cc(c(s1)C[C@@H](CCCC)CC)F | 0.832 | 26.71 | 78.9 | 17.57 | -5.64 | -3.92 | 1.72 | 949 | 1.31 | -5.53 | -2.81 | 2.72 | 680 | 1.82
CCCCCCc%14cccc(c3c(C=c2c(=O)c1cc(F)c(F)cc1c2=C(C#N)C#N)[se]c%13c3sc%12c%11c4nsnc4c%10c9sc8c(c5cccc(CCCCCC)c5)c(C=c7c(=O)c6cc(F)c(F)cc6c7=C(C#N)C#N)[se]c8c9n(CC(CCCC)CCCCCC)c%10c%11n(CC(CCCC)CCCCCC)c%12%13)c%14 | CCCCC(CC)CC1=C(C=C(S1)C2=C3C=C(SC3=C(C4=C2SC(=C4)C5=CC=C(S5)C6=C7C(=C(S6)C8=CC=C(S8)C)C(=O)C9=C(SC(=C9C7=O)CC(CC)CCCC)CC(CC)CCCC)C1=CC(=C(S1)CC(CC)CCCC)F)C)F | 0.86 | 25.59 | 77.2 | 16.88 | -5.63 | -3.87 | 1.76 | 911 | 1.36 | -5.53 | -2.81 | 2.72 | 680 | 1.82
CCCCCCc%14cccc(c3c(C=c2c(=O)c1cc(F)c(F)cc1c2=C(C#N)C#N)sc%12c3[se]c%13c%11c4nsnc4c%10c9[se]c8c(c5cccc(CCCCCC)c5)c(C=c7c(=O)c6cc(F)c(F)cc6c7=C(C#N)C#N)sc8c9n(CC(CCCC)CCCCCC)c%10c%11n(CC(CCCC)CCCCCC)c%12%13)c%14 | CCCCC(CC)CC1=C(C=C(S1)C2=C3C=C(SC3=C(C4=C2SC(=C4)C5=CC=C(S5)C6=C7C(=C(S6)C8=CC=C(S8)C)C(=O)C9=C(SC(=C9C7=O)CC(CC)CCCC)CC(CC)CCCC)C1=CC(=C(S1)CC(CC)CCCC)F)C)F | 0.88 | 26.62 | 78.4 | 18.33 | -5.68 | -3.85 | 1.83 | 890 | 1.39 | -5.46 | -3.56 | 1.9 | 680 | 1.82
CCCCCCc%14cccc(c3c(C=c2c(=O)c1cc(F)c(F)cc1c2=C(C#N)C#N)sc%12c3sc%13c%11c4nsnc4c%10c9sc8c(c5cccc(CCCCCC)c5)c(C=c7c(=O)c6cc(F)c(F)cc6c7=C(C#N)C#N)sc8c9n(CC(CCCC)CCCCCC)c%10c%11n(CC(CCCC)CCCCCC)c%12%13)c%14 | CCCCC(CC)CC1=C(C=C(S1)C2=C3C=C(SC3=C(C4=C2SC(=C4)C5=CC=C(S5)C6=C7C(=C(S6)C8=CC=C(S8)C)C(=O)C9=C(SC(=C9C7=O)CC(CC)CCCC)CC(CC)CCCC)C1=CC(=C(S1)CC(CC)CCCC)F)C)F | 0.89 | 26.11 | 71.1 | 16.49 | -5.64 | -3.83 | 1.81 | 900 | 1.38 | -5.46 | -3.56 | 1.9 | 680 | 1.82
CCCCCCCCCCCc3c(C=c2c(=O)c1cc(F)c(F)cc1c2=C(C#N)C#N)sc%12c3sc%13c%11c5nc4cc(F)c(F)cc4nc5c%10c9sc8c(CCCCCCCCCCC)c(C=c7c(=O)c6cc(F)c(F)cc6c7=C(C#N)C#N)sc8c9n(CC(CCCC)CCCCCC)c%10c%11n(CC(CCCC)CCCCCC)c%12%13 | CCCCC(CC)CC1=C(C=C(S1)C2=C3C=C(SC3=C(C4=C2SC(=C4)C5=CC=C(S5)C6=C7C(=C(S6)C8=CC=C(S8)C)C(=O)C9=C(SC(=C9C7=O)CC(CC)CCCC)CC(CC)CCCC)C1=CC(=C(S1)CC(CC)CCCC)F)C)F | 0.849 | 27.18 | 77.73 | 17.97 | -5.64 | -4.05 | 1.59 | 900 | 1.38 | -5.49 | -3.47 | 2.02 | 680 | 1.82
CCCCCCCCCCCc3c(C=c2c(=O)c1cc(F)c(F)cc1c2=C(C#N)C#N)sc%12c3sc%13c%11c5nc4ccccc4nc5c%10c9sc8c(CCCCCCCCCCC)c(C=c7c(=O)c6cc(F)c(F)cc6c7=C(C#N)C#N)sc8c9n(CC(CCCC)CCCCCC)c%10c%11n(CC(CCCC)CCCCCC)c%12%13 | CCCCC(CC)CC1=C(C=C(S1)C2=C3C=C(SC3=C(C4=C2SC(=C4)C5=CC=C(S5)C6=C7C(=C(S6)C8=CC=C(S8)C)C(=O)C9=C(SC(=C9C7=O)CC(CC)CCCC)CC(CC)CCCC)C1=CC(=C(S1)CC(CC)CCCC)F)C)F | 0.85 | 27.6 | 78.57 | 18.42 | -5.64 | -4.05 | 1.59 | 900 | 1.38 | -5.49 | -3.47 | 2.02 | 680 | 1.82
CCCCCCC(CCCC)Cc3c(C=c2c(=O)c1cc(F)c(F)cc1c2=C(C#N)C#N)sc%11c3sc%12c%10c4nsnc4c9c8sc7c(CC(CCCC)CCCCCC)c(C=c6c(=O)c5cc(F)c(F)cc5c6=C(C#N)C#N)sc7c8n(CC(CC)CCCC)c9c%10n(CC(CC)CCCC)c%11%12 | CCCCC(CC)CC1=C(C=C(S1)C2=C3C=C(SC3=C(C4=C2SC(=C4)C5=CC=C(S5)C6=C7C(=C(S6)C8=CC=C(S8)C)C(=O)C9=C(SC(=C9C7=O)CC(CC)CCCC)CC(CC)CCCC)C1=CC(=C(S1)CC(CC)CCCC)F)C)F | 0.843 | 26.06 | 74.64 | 16.4 | -5.78 | -3.95 | 1.83 | 910 | 1.36 | -5.53 | -3.55 | 1.98 | 680 | 1.82
CCCCCCC(CCCC)Cc3c(C=c2c(=O)c1cc(F)c(F)cc1c2=C(C#N)C#N)sc%11c3sc%12c%10c4nsnc4c9c8sc7c(CC(CCCC)CCCCCC)c(C=c6c(=O)c5cc(F)c(F)cc5c6=C(C#N)C#N)sc7c8n(CC(CC)CCCC)c9c%10n(CC(CC)CCCC)c%11%12 | CCCCC(CC)CC1=C(C=C(S1)C2=C3C=C(SC3=C(C4=C2SC(=C4)C5=CC=C(S5)C6=C7C(=C(S6)C8=CC=C(S8)C)C(=O)C9=C(SC(=C9C7=O)CC(CC)CCCC)CC(CC)CCCC)C1=CC(=C(S1)CC(CC)CCCC)F)C)F | 0.897 | 26.6 | 76.56 | 18.27 | -5.77 | -3.91 | 1.86 | 890 | 1.39 | -5.53 | -3.55 | 1.98 | 680 | 1.82
CCCCCCCCCCC(CCCCCCCC)Cn%12c4c3sc(/C=C/2C(=O)c1cc(F)c(F)cc1C2C(C#N)C#N)c(CCCCCCCCC)c3sc4c%11c5nsnc5c%10c9sc8c(CCCCCCCCC)c(C=c7c(=O)c6cc(F)c(F)cc6c7=C(C#N)C#N)sc8c9n(CC(CCCCCCCC)CCCCCCCCCC)c%10c%11%12 | CCCCC(CC)CC1=C(C=C(S1)C2=C3C=C(SC3=C(C4=C2SC(=C4)C5=CC=C(S5)C6=C7C(=C(S6)C8=CC=C(S8)C)C(=O)C9=C(SC(=C9C7=O)CC(CC)CCCC)CC(CC)CCCC)C1=CC(=C(S1)CC(CC)CCCC)F)C)F | 0.897 | 26.6 | 76.56 | 18.27 | -5.8 | -3.71 | 2.09 | 865 | 1.43 | -5.53 | -3.55 | 1.98 | 680 | 1.82
CCCCCCCCCCC(CCCCCCCC)Cn%24c%16c%15sc(/C=C/%14C(=O)c%13cc(/C=C/c%12ccc%11c(=O)c(=Cc%10sc8c(sc9c7c1nsnc1c6c5sc4c(CCCCCCCCC)c(C=c3c(=O)c2cc(F)c(F)cc2c3=C(C#N)C#N)sc4c5n(CC(CCCCCCCC)CCCCCCCCCC)c6c7n(CC(CCCCCCCC)CCCCCCCCCC)c89)c%10CCCCCCCCC)c(=C(C#N)C#N)c%11c%12)ccc%13C%14C(C#N)C#N)c(CCCCCCCCC)c%15sc%16c%23c%17nsnc%17c%22c%21sc%20c(CCCCCCCCC)c(C=c%19c(=O)c%18cc(F)c(F)cc%18c%19=C(C#N)C#N)sc%20c%21n(CC(CCCCCCCC)CCCCCCCCCC)c%22c%23%24 | CCCCC(CC)CC1=C(C=C(S1)C2=C3C=C(SC3=C(C4=C2SC(=C4)C5=CC=C(S5)C6=C7C(=C(S6)C8=CC=C(S8)C)C(=O)C9=C(SC(=C9C7=O)CC(CC)CCCC)CC(CC)CCCC)C1=CC(=C(S1)CC(CC)CCCC)F)C)F | 0.881 | 25.88 | 77 | 17.56 | -5.67 | -3.89 | 1.78 | 898 | 1.38 | -5.45 | -3.53 | 1.92 | 680 | 1.82
CCCCCCCCCCC(CCCCCCCC)Cn%24c%16c%15sc(/C=C/%14C(=O)c%13cc(/C=C/c%12ccc%11c(=O)c(=Cc%10sc8c(sc9c7c1nsnc1c6c5sc4c(CCCCCCCCC)c(C=c3c(=O)c2cc(F)c(F)cc2c3=C(C#N)C#N)sc4c5n(CC(CCCCCCCC)CCCCCCCCCC)c6c7n(CC(CCCCCCCC)CCCCCCCCCC)c89)c%10CCCCCCCCC)c(=C(C#N)C#N)c%11c%12)ccc%13C%14C(C#N)C#N)c(CCCCCCCCC)c%15sc%16c%23c%17nsnc%17c%22c%21sc%20c(CCCCCCCCC)c(C=c%19c(=O)c%18cc(F)c(F)cc%18c%19=C(C#N)C#N)sc%20c%21n(CC(CCCCCCCC)CCCCCCCCCC)c%22c%23%24 | CCCCC(CC)CC1=C(C=C(S1)C2=C3C=C(SC3=C(C4=C2SC(=C4)C5=CC=C(S5)C6=C7C(=C(S6)C8=CC=C(S8)C)C(=O)C9=C(SC(=C9C7=O)CC(CC)CCCC)CC(CC)CCCC)C1=CC(=C(S1)CC(CC)CCCC)F)C)F | 0.91 | 26.13 | 77.8 | 18.48 | -5.65 | -3.85 | 1.8 | 910 | 1.36 | -5.43 | -3.41 | 2.02 | 680 | 1.82
CCCCC(CC)Cc1sc(-c2c3cc(-c4ccc(-c5sc(-c6ccc(C)s6)c6c5C(=O)c5c(CC(CC)CCCC)sc(CC(CC)CCCC)c5C6=O)s4)sc3c(-c3cc(F)c(CC(CC)CCCC)s3)c3cc(C)sc23)cc1F | CCCCC(CC)CC1=C(C=C(S1)C2=C3C=C(SC3=C(C4=C2SC(=C4)C5=CC=C(S5)C6=C7C(=C(S6)C8=CC=C(S8)C)C(=O)C9=C(SC(=C9C7=O)CC(CC)CCCC)CC(CC)CCCC)C1=CC(=C(S1)CC(CC)CCCC)F)C)F | 0.862 | 25.63 | 77.7 | 17.17 | -5.61 | -3.93 | 1.68 | 895 | 1.39 | -5.45 | -3.53 | 1.92 | 682 | 1.82
CCCCCCCCCCCCC(CCCCCCCCCC)Cn1c2c3sc(C=C4C(=O)c5cc(C=Cc6ccc7c(c6)C(=O)C(=Cc6sc8c(sc9c%10c%11nsnc%11c%11c%12sc%13c(CCCCCCCCCCC)c(C=C%14C(=O)c%15cc(F)c(F)cc%15C%14=C(C#N)C#N)sc%13c%12n(CC(CCCCCCCCCC)CCCCCCCCCCCC)c%11c%10n(CC(CCCCCCCCCC)CCCCCCCCCCCC)c89)c6CCCCCCCCCCC)C7=C(C#N)C#N)ccc5C4=C(C#N)C#N)c(CCCCCCCCCCC)c3sc2c2c3nsnc3c3c4sc5c(CCCCCCCCCCC)c(C=C6C(=O)c7cc(C=Cc8ccc9c(c8)C(=O)C(=Cc8sc%10c(sc%11c%12c%13nsnc%13c%13c%14sc%15c(CCCCCCCCCCC)c(C=C%16C(=O)c%17cc(F)c(F)cc%17C%16=C(C#N)C#N)sc%15c%14n(CC(CCCCCCCCCC)CCCCCCCCCCCC)c%13c%12n(C(CCCCCCCCCC)CCCCCCCCCCCC)c%10%11)c8CCCCCCCCCCC)C9=C(C#N)C#N)ccc7C6=C(C#N)C#N)sc5c4n(CC(CCCCCCCCCC)CCCCCCCCCCCC)c3c21 | CCCCC(CC)CC1=C(C=C(S1)C2=C3C=C(SC3=C(C4=C2SC(=C4)C5=CC=C(S5)C6=C7C(=C(S6)C8=CC=C(S8)C)C(=O)C9=C(SC(=C9C7=O)CC(CC)CCCC)CC(CC)CCCC)C1=CC(=C(S1)CC(CC)CCCC)F)C)F | 0.883 | 26.02 | 79.25 | 18.21 | -5.63 | -3.93 | 1.7 | 894 | 1.39 | -5.45 | -3.53 | 1.92 | 682 | 1.82
CCCCCCC(CCCC)Cc3c(/C=C/2C(=O)c1cc(F)c(F)cc1C2C(C#N)C#N)sc%13c3sc%14c%11c4nsnc4c%10c8sc7c(C(CCCC)CCCCCC)c(C=c6c(=O)c5cc(F)c(F)cc5c6=C(C#N)C#N)sc7c8n(CC(CC)CCCc9ccc(F)cc9)c%10c%11n(CC(CC)CCCc%12ccc(F)cc%12)c%13%14 | CCCCC(CC)CC1=C(C=C(S1)C2=C3C=C(SC3=C(C4=C2SC(=C4)C5=CC=C(S5)C6=C7C(=C(S6)C8=CC=C(S8)C)C(=O)C9=C(SC(=C9C7=O)CC(CC)CCCC)CC(CC)CCCC)C1=CC(=C(S1)CC(CC)CCCC)F)C)F | 0.898 | 26.09 | 79.42 | 18.61 | -5.64 | -3.93 | 1.71 | 893 | 1.39 | -5.45 | -3.53 | 1.92 | 682 | 1.82
CCCCCCC(CCCC)Cc3c(/C=C/2C(=O)c1cc(F)c(F)cc1C2C(C#N)C#N)sc%13c3sc%14c%11c4nsnc4c%10c8sc7c(C(CCCC)CCCCCC)c(C=c6c(=O)c5cc(F)c(F)cc5c6=C(C#N)C#N)sc7c8n(CC(CC)CCCc9ccccc9)c%10c%11n(CC(CC)CCCc%12ccccc%12)c%13%14 | CCCCC(CC)CC1=C(C=C(S1)C2=C3C=C(SC3=C(C4=C2SC(=C4)C5=CC=C(S5)C6=C7C(=C(S6)C8=CC=C(S8)C)C(=O)C9=C(SC(=C9C7=O)CC(CC)CCCC)CC(CC)CCCC)C1=CC(=C(S1)CC(CC)CCCC)F)C)F | 0.901 | 26.86 | 79.67 | 19.27 | -5.64 | -3.93 | 1.71 | 893 | 1.39 | -5.45 | -3.53 | 1.92 | 682 | 1.82
CCCCCCC(CCCC)Cc3c(/C=C/2C(=O)c1cc(F)c(F)cc1C2C(C#N)C#N)sc%13c3sc%14c%11c4nsnc4c%10c8sc7c(C(CCCC)CCCCCC)c(C=c6c(=O)c5cc(F)c(F)cc5c6=C(C#N)C#N)sc7c8n(CC(CC)CCCc9ccc(C)cc9)c%10c%11n(CC(CC)CCCc%12cccc(C)c%12)c%13%14 | CCCCC(CC)CC1=C(C=C(S1)C2=C3C=C(SC3=C(C4=C2SC(=C4)C5=CC=C(S5)C6=C7C(=C(S6)C8=CC=C(S8)C)C(=O)C9=C(SC(=C9C7=O)CC(CC)CCCC)CC(CC)CCCC)C1=CC(=C(S1)CC(CC)CCCC)F)C)F | 0.901 | 26.68 | 75.4 | 18.1 | -5.75 | -3.79 | 1.96 | 915 | 1.36 | -5.58 | -3.63 | 1.95 | 680 | 1.82
CCCCCCC(CCCC)Cc3c(/C=C/2C(=O)c1cc(F)c(F)cc1C2C(C#N)C#N)sc%13c3sc%14c%11c4nsnc4c%10c8sc7c(C(CCCC)CCCCCC)c(C=c6c(=O)c5cc(F)c(F)cc5c6=C(C#N)C#N)sc7c8n(CC(CC)CCCc9ccc(C)cc9)c%10c%11n(CC(CC)CCCc%12cccc(C)c%12)c%13%14 | CCCCC(CC)CC1=C(C=C(S1)C2=C3C=C(SC3=C(C4=C2SC(=C4)C5=CC=C(S5)C6=C7C(=C(S6)C8=CC=C(S8)C)C(=O)C9=C(SC(=C9C7=O)CC(CC)CCCC)CC(CC)CCCC)C1=CC(=C(S1)CC(CC)CCCC)F)C)F | 0.906 | 26.09 | 75.2 | 17.8 | -5.67 | -3.78 | 1.89 | 903 | 1.37 | -5.58 | -3.63 | 1.95 | 680 | 1.82
CCCCCCCCCCCc3c(C=c2c(=O)c1cc(Cl)c(Cl)cc1c2=C(C#N)C#N)sc%30c3sc%31c%28c%21nc%20cc(F)c(c%19ccc(c5cc4nc%12c(nc4c(C)c5F)c%11c9sc8c(CCCCCCCCCCC)c(C=c7c(=O)c6cc(Cl)c(Cl)cc6c7=C(C#N)C#N)sc8c9n(c%10ccc(CC(CCCCCCCCCC)CCCCCCCCCC)cc%10)c%11c%17c%12c%16sc%15c(CCCCCCCCCCC)c(C=c%14c(=O)c%13cc(Cl)c(Cl)cc%13c%14=C(C#N)C#N)sc%15c%16n%17c%18ccc(CC(CCCCCCCCCC)CCCCCCCCCC)cc%18)s%19)cc%20nc%21c%27c%25sc%24c(CCCCCCCCCCC)c(C=c%23c(=O)c%22cc(Cl)c(Cl)cc%22c%23=C(C#N)C#N)sc%24c%25n(c%26ccc(CC(CCCCCCCCCC)CCCCCCCCCC)cc%26)c%27c%28n(c%29ccc(CC(CCCCCCCCCC)CCCCCCCCCC)cc%29)c%30%31 | CCCCC(CC)CC1=C(C=C(S1)C2=C3C=C(SC3=C(C4=C2SC(=C4)C5=CC=C(S5)C6=C7C(=C(S6)C8=CC=C(S8)C)C(=O)C9=C(SC(=C9C7=O)CC(CC)CCCC)CC(CC)CCCC)C1=CC(=C(S1)CC(CC)CCCC)F)C)F | 0.92 | 24.2 | 74.5 | 16.7 | -5.72 | -3.79 | 1.93 | 903 | 1.37 | -5.58 | -3.63 | 1.95 | 680 | 1.82
CCCCCCCCCCCc3c(C=c2c(=O)c1cc(Cl)c(Cl)cc1c2=C(C#N)C#N)sc%30c3sc%31c%28c%21nc%20cc(c%19ccc(c5cc(F)c4nc%12c(nc4c5)c%11c9sc8c(CCCCCCCCCCC)c(C=c7c(=O)c6cc(Cl)c(Cl)cc6c7=C(C#N)C#N)sc8c9n(c%10ccc(CC(CCCCCCCCCC)CCCCCCCCCC)cc%10)c%11c%17c%12c%16sc%15c(CCCCCCCCCCC)c(C=c%14c(=O)c%13cc(Cl)c(Cl)cc%13c%14=C(C#N)C#N)sc%15c%16n%17c%18ccc(CC(CCCCCCCCCC)CCCCCCCCCC)cc%18)s%19)cc(F)c%20nc%21c%27c%25sc%24c(CCCCCCCCCCC)c(C=c%23c(=O)c%22cc(Cl)c(Cl)cc%22c%23=C(C#N)C#N)sc%24c%25n(c%26ccc(CC(CCCCCCCCCC)CCCCCCCCCC)cc%26)c%27c%28n(c%29ccc(CC(CCCCCCCCCC)CCCCCCCCCC)cc%29)c%30%31 | CCCCC(CC)CC1=C(C=C(S1)C2=C3C=C(SC3=C(C4=C2SC(=C4)C5=CC=C(S5)C6=C7C(=C(S6)C8=CC=C(S8)C)C(=O)C9=C(SC(=C9C7=O)CC(CC)CCCC)CC(CC)CCCC)C1=CC(=C(S1)CC(CC)CCCC)F)C)F | 0.858 | 27.03 | 73.9 | 17.36 | -5.52 | -4.1 | 1.42 | 900 | 1.38 | -5.15 | -3.22 | 1.93 | 682 | 1.82
CCCCCCCCCCCc3c(C=c2c(=O)c1cc(Cl)c(Cl)cc1c2=C(C#N)C#N)sc%30c3sc%31c%28c%21nc%20ccc(c%19csc(c5ccc4nc%12c(nc4c5F)c%11c9sc8c(CCCCCCCCCCC)c(C=c7c(=O)c6cc(Cl)c(Cl)cc6c7=C(C#N)C#N)sc8c9n(c%10ccc(CC(CCCCCCCCCC)CCCCCCCCCC)cc%10)c%11c%17c%12c%16sc%15c(CCCCCCCCCCC)c(C=c%14c(=O)c%13cc(Cl)c(Cl)cc%13c%14=C(C#N)C#N)sc%15c%16n%17c%18ccc(CC(CCCCCCCCCC)CCCCCCCCCC)cc%18)c%19)c(F)c%20nc%21c%27c%25sc%24c(CCCCCCCCCCC)c(C=c%23c(=O)c%22cc(Cl)c(Cl)cc%22c%23=C(C#N)C#N)sc%24c%25n(c%26ccc(CC(CCCCCCCCCC)CCCCCCCCCC)cc%26)c%27c%28n(c%29ccc(CC(CCCCCCCCCC)CCCCCCCCCC)cc%29)c%30%31 | CCCCC(CC)CC1=C(C=C(S1)C2=C3C=C(SC3=C(C4=C2SC(=C4)C5=CC=C(S5)C6=C7C(=C(S6)C8=CC=C(S8)C)C(=O)C9=C(SC(=C9C7=O)CC(CC)CCCC)CC(CC)CCCC)C1=CC(=C(S1)CC(CC)CCCC)F)C)F | 0.861 | 27.63 | 73.75 | 17.53 | -5.66 | -3.7 | 1.96 | 892 | 1.39 | -5.15 | -3.22 | 1.93 | 682 | 1.82
CCCCCCCCCc1c(C=C2C(=O)c3cc(Cl)c(Cl)cc3C2=C(C#N)C#N)sc2c1sc1c3c4nsnc4c4c5sc6c(CCCCCCCCC)c(C=C7C(=O)c8cc(Cl)c(Cl)cc8C7=C(C#N)C#N)sc6c5n(CC(CCCC)CCCCCC)c4c3n(CC(CCCC)CCCCCC)c21 | CCCCC(CC)CC1=C(C=C(S1)C2=C3C=C(SC3=C(C4=C2SC(=C4)C5=CC=C(S5)C6=C7C(=C(S6)C8=CC=C(S8)C)C(=O)C9=C(SC(=C9C7=O)CC(CC)CCCC)CC(CC)CCCC)C1=CC(=C(S1)CC(CC)CCCC)F)C)F | 0.863 | 27.93 | 77.3 | 18.62 | -5.66 | -3.7 | 1.96 | 892 | 1.39 | -5.15 | -3.22 | 1.93 | 682 | 1.82
CCCCCCCCCCCc%12c(C=c3c(=O)c2cc(c1ccc(C)s1)ccc2c3=C(C#N)C#N)sc%13c%11cc(CC(CCCCCCCC)CCCCCCCCCC)c9c(c4nsnc4c%10c8sc7c(CCCCCCCCCCC)c(C=c6c(=O)c5cc(C)ccc5c6=C(C#N)C#N)sc7c8n(CC(CCCCCCCC)CCCCCCCCCC)c9%10)c%11sc%12%13 | CCCCC(CC)CC1=C(C=C(S1)C2=C3C=C(SC3=C(C4=C2SC(=C4)C5=CC=C(S5)C6=C7C(=C(S6)C8=CC=C(S8)C)C(=O)C9=C(SC(=C9C7=O)CC(CC)CCCC)CC(CC)CCCC)C1=CC(=C(S1)CC(CC)CCCC)F)C)F | 0.864 | 28.47 | 79.4 | 19.53 | -5.52 | -4.1 | 1.42 | 905 | 1.37 | -5.15 | -3.22 | 1.93 | 682 | 1.82
CCCCCCCCCCCc%12c(C=c3c(=O)c2cc(c1ccc(C)s1)ccc2c3=C(C#N)C#N)sc%13c%11cc(CC(CCCCCCCC)CCCCCCCCCC)c9c(c4nsnc4c%10c8sc7c(CCCCCCCCCCC)c(C=c6c(=O)c5cc(C)ccc5c6=C(C#N)C#N)sc7c8n(CC(CCCCCCCC)CCCCCCCCCC)c9%10)c%11sc%12%13 | CCCCC(CC)CC1=C(C=C(S1)C2=C3C=C(SC3=C(C4=C2SC(=C4)C5=CC=C(S5)C6=C7C(=C(S6)C8=CC=C(S8)C)C(=O)C9=C(SC(=C9C7=O)CC(CC)CCCC)CC(CC)CCCC)C1=CC(=C(S1)CC(CC)CCCC)F)C)F | 0.87 | 29.49 | 79.2 | 20.32 | -5.52 | -4.1 | 1.42 | 905 | 1.37 | -5.15 | -3.22 | 1.93 | 682 | 1.82
CCCCCCCCCc1c(C=C2C(=O)c3cc(Cl)c(Cl)cc3C2=C(C#N)C#N)sc2c1sc1c3c4nsnc4c4c5sc6c(CCCCCCCCC)c(C=C7C(=O)c8cc(Cl)c(Cl)cc8C7=C(C#N)C#N)sc6c5n(CC(CCCC)CCCCCC)c4c3n(CC(CCCC)CCCCCC)c21 | CCCCC(CC)CC1=C(C=C(S1)C2=C3C=C(SC3=C(C4=C2SC(=C4)C5=CC=C(S5)C6=C7C(=C(S6)C8=CC=C(S8)C)C(=O)C9=C(SC(=C9C7=O)CC(CC)CCCC)CC(CC)CCCC)C1=CC(=C(S1)CC(CC)CCCC)F)C)F | 0.874 | 26.27 | 78.5 | 18.56 | -5.68 | -3.9 | 1.78 | 910 | 1.36 | -5.15 | -3.22 | 1.93 | 682 | 1.82
CCCCCCCCCc1c(C=C2C(=O)c3cc(Cl)c(Cl)cc3C2=C(C#N)C#N)sc2c1sc1c3c4nsnc4c4c5sc6c(CCCCCCCCC)c(C=C7C(=O)c8cc(Cl)c(Cl)cc8C7=C(C#N)C#N)sc6c5n(CC(CCCC)CCCCCC)c4c3n(CC(CCCC)CCCCCC)c21 | CCCCC(CC)CC1=C(C=C(S1)C2=C3C=C(SC3=C(C4=C2SC(=C4)C5=CC=C(S5)C6=C7C(=C(S6)C8=CC=C(S8)C)C(=O)C9=C(SC(=C9C7=O)CC(CC)CCCC)CC(CC)CCCC)C1=CC(=C(S1)CC(CC)CCCC)F)C)F | 0.877 | 26.21 | 73.42 | 17.56 | -5.68 | -3.9 | 1.78 | 910 | 1.36 | -5.15 | -3.22 | 1.93 | 682 | 1.82
CCCCCCC(CCCC)Cc3c(C=c2c(=O)c1cc(F)c(F)cc1c2=C(C#N)C#N)sc%11c3sc%12c%10c4nsnc4c9c8sc7c(CC(CCCC)CCCCCC)c(C=c6c(=O)c5cc(F)c(F)cc5c6=C(C#N)C#N)sc7c8n(CC(CC)CCCC)c9c%10n(CC(CC)CCCC)c%11%12 | CCCCC(CC)CC1=C(C=C(S1)C2=C3C=C(SC3=C(C4=C2SC(=C4)C5=CC=C(S5)C6=C7C(=C(S6)C8=CC=C(S8)C)C(=O)C9=C(SC(=C9C7=O)CC(CC)CCCC)CC(CC)CCCC)C1=CC(=C(S1)CC(CC)CCCC)F)C)F | 0.926 | 23.83 | 63.24 | 13.94 | -5.66 | -4.09 | 1.57 | 892 | 1.39 | -5.15 | -3.22 | 1.93 | 627 | 1.98
CCCCCCC(CCCC)Cc3c(C=c2c(=O)c1cc(F)c(F)cc1c2=C(C#N)C#N)sc%11c3sc%12c%10c4nsnc4c9c8sc7c(CC(CCCC)CCCCCC)c(C=c6c(=O)c5cc(F)c(F)cc5c6=C(C#N)C#N)sc7c8n(CC(CC)CCCC)c9c%10n(CC(CC)CCCC)c%11%12 | CCCCC(CC)CC1=C(C=C(S1)C2=C3C=C(SC3=C(C4=C2SC(=C4)C5=CC=C(S5)C6=C7C(=C(S6)C8=CC=C(S8)C)C(=O)C9=C(SC(=C9C7=O)CC(CC)CCCC)CC(CC)CCCC)C1=CC(=C(S1)CC(CC)CCCC)F)C)F | 0.93 | 24.21 | 73.3 | 16.55 | -5.66 | -4.09 | 1.57 | 892 | 1.39 | -5.15 | -3.22 | 1.93 | 627 | 1.98
CCCCCCCCCCCc3c(C=c2c(=O)c1cc(Cl)c(Cl)cc1c2=C(C#N)C#N)sc%11c3sc%12c%10c4nsnc4c9c8sc7c(CCCCCCCCCCC)c(C=c6c(=O)c5cc(Cl)c(Cl)cc5c6=C(C#N)C#N)sc7c8n(CC(CCCC)CCCCCC)c9c%10n(CC(CCCC)CCCCCC)c%11%12 | CCCCC(CC)CC1=C(C=C(S1)C2=C3C=C(SC3=C(C4=C2SC(=C4)C5=CC=C(S5)C6=C7C(=C(S6)C8=CC=C(S8)C)C(=O)C9=C(SC(=C9C7=O)CC(CC)CCCC)CC(CC)CCCC)C1=CC(=C(S1)CC(CC)CCCC)F)C)F | 0.84 | 13.2 | 64 | 7.1 | -5.8 | -4.06 | 1.74 | 750 | 1.65 | -5.5 | -3.63 | 1.87 | 680 | 1.82
CCCCCCCCCCCc3c(C=c2c(=O)c1cc(Cl)c(Cl)cc1c2=C(C#N)C#N)sc%11c3sc%12c%10c4nsnc4c9c8sc7c(CCCCCCCCCCC)c(C=c6c(=O)c5cc(Cl)c(Cl)cc5c6=C(C#N)C#N)sc7c8n(CC(CCCC)CCCCCC)c9c%10n(CC(CCCC)CCCCCC)c%11%12 | CCCCC(CC)CC1=C(C=C(S1)C2=C3C=C(SC3=C(C4=C2SC(=C4)C5=CC=C(S5)C6=C7C(=C(S6)C8=CC=C(S8)C)C(=O)C9=C(SC(=C9C7=O)CC(CC)CCCC)CC(CC)CCCC)C1=CC(=C(S1)CC(CC)CCCC)F)C)F | 0.87 | 21.9 | 72 | 13.8 | -5.65 | -4.03 | 1.62 | 850 | 1.46 | -5.5 | -3.63 | 1.87 | 680 | 1.82
CCc1ccc(C2(c3ccc(CC)cc3)c3cc4c(cc3-c3sc(/C=C5\C(=O)c6cc(F)c(F)cc6C5=C(C#N)C#N)cc32)C(c2ccc(CC)cc2)(c2ccc(CC)cc2)c2cc(/C=C3\C(=O)c5cc(F)c(F)cc5C3=C(C#N)C#N)sc2-4)cc1 | CCCCC(CC)CC1=C(C=C(S1)C2=C3C=C(SC3=C(C4=C2SC(=C4)C5=CC=C(S5)C6=C7C(=C(S6)C8=CC=C(S8)C)C(=O)C9=C(SC(=C9C7=O)CC(CC)CCCC)CC(CC)CCCC)C1=CC(=C(S1)CC(CC)CCCC)F)C)F | 0.84 | 25.65 | 73.01 | 15.73 | -5.65 | -4.09 | 1.56 | 950 | 1.31 | -5.52 | -3.61 | 1.91 | 680 | 1.82
CCSc1cc(/C=C2\C(=O)c3cc(F)c(F)cc3C2=C(C#N)C#N)sc1-c1cc2c(s1)-c1cc3c(cc1C2(c1ccc(CC)cc1)c1ccc(CC)cc1)-c1sc(/C=C2\C(=O)c4cc(F)c(F)cc4C2=C(C#N)C#N)cc1C3(c1ccc(CC)cc1)c1ccc(CC)cc1 | CCCCC(CC)CC1=C(C=C(S1)C2=C3C=C(SC3=C(C4=C2SC(=C4)C5=CC=C(S5)C6=C7C(=C(S6)C8=CC=C(S8)C)C(=O)C9=C(SC(=C9C7=O)CC(CC)CCCC)CC(CC)CCCC)C1=CC(=C(S1)CC(CC)CCCC)F)C)F | 0.801 | 21.59 | 77.9 | 13.5 | -5.75 | -4.09 | 1.66 | 840 | 1.48 | -5.51 | -3.57 | 1.94 | 682 | 1.82
CCCCCCCCCCCc3c(C=c2c(=O)c1cc(F)c(F)cc1c2=C(C#N)C#N)sc%11c3sc%12c%10c4nsnc4c9c8sc7c(CCCCCCCCCCC)c(C=c6c(=O)c5cc(F)c(F)cc5c6=C(C#N)C#N)sc7c8n(CCC(CC)CCCC)c9c%10n(CCC(CC)CCCC)c%11%12 | CCCCC(CC)CC1=C(C=C(S1)C2=C3C=C(SC3=C(C4=C2SC(=C4)C5=CC=C(S5)C6=C7C(=C(S6)C8=CC=C(S8)C)C(=O)C9=C(SC(=C9C7=O)CC(CC)CCCC)CC(CC)CCCC)C1=CC(=C(S1)CC(CC)CCCC)F)C)F | 0.846 | 25.18 | 77.7 | 16.5 | -5.65 | -4.02 | 1.63 | 930 | 1.33 | -5.51 | -3.57 | 1.94 | 682 | 1.82
CCCCCCc%15ccc(C%14(c1ccc(CCCCCC)cc1)c9cc8c5sc4cc(C=c3c(=O)c2cc(Cl)c(Cl)cc2c3=C(C#N)C#N)sc4c5C(c6ccc(CCCCCC)cc6)(c7ccc(CCCCCC)cc7)c8cc9c%13sc%12cc(C=c%11c(=O)c%10cc(Cl)c(Cl)cc%10c%11=C(C#N)C#N)sc%12c%13%14)cc%15 | CCCCC(CC)CC1=C(C=C(S1)C2=C3C=C(SC3=C(C4=C2SC(=C4)C5=CC=C(S5)C6=C7C(=C(S6)C8=CC=C(S8)C)C(=O)C9=C(SC(=C9C7=O)CC(CC)CCCC)CC(CC)CCCC)C1=CC(=C(S1)CC(CC)CCCC)F)C)F | 0.849 | 25.79 | 77.5 | 16.8 | -5.68 | -3.88 | 1.8 | 950 | 1.31 | -5.51 | -3.57 | 1.94 | 682 | 1.82
CCCCCCCCCCCc3c(C=c2c(=O)c1cc(F)c(F)cc1c2=C(C#N)C#N)sc%11c3sc%12c%10c4nsnc4c9c8sc7c(CCCCCCCCCCC)c(C=c6c(=O)c5cc(F)c(F)cc5c6=C(C#N)C#N)sc7c8n(CC(CCCC)CCCCCC)c9c%10n(CC(CCCC)CCCCCC)c%11%12 | CCCCCCC(CCCC)Cc1c(C=C2C(=O)c3cc(F)c(F)cc3C2=C(C#N)C#N)sc2c1sc1c3c4nsnc4c4c5sc6c(CC(CCCC)CCCCCC)c(C=C7C(=O)c8cc(F)c(F)cc8C7=C(C#N)C#N)sc6c5n(CC(CC)CCCC)c4c3n(CC(CC)CCCC)c21 | 0.862 | 20.11 | 76.6 | 13.3 | -5.66 | -4.14 | 1.52 | 810 | 1.53 | -5.51 | -3.57 | 1.94 | 682 | 1.82
CCCCCCCCCCCc3c(C=c2c(=O)c1cc(Cl)c(Cl)cc1c2=C(C#N)C#N)sc%11c3sc%12c%10c4nsnc4c9c8sc7c(CCCCCCCCCCC)c(C=c6c(=O)c5cc(Cl)c(Cl)cc5c6=C(C#N)C#N)sc7c8n(CC(CCCC)CCCCCC)c9c%10n(CC(CCCC)CCCCCC)c%11%12 | CCCCCCC(CCCC)Cc1c(C=C2C(=O)c3cc(F)c(F)cc3C2=C(C#N)C#N)sc2c1sc1c3c4nsnc4c4c5sc6c(CC(CCCC)CCCCCC)c(C=C7C(=O)c8cc(F)c(F)cc8C7=C(C#N)C#N)sc6c5n(CC(CC)CCCC)c4c3n(CC(CC)CCCC)c21 | 0.963 | 13.59 | 58.6 | 7.7 | -5.65 | -4 | 1.65 | 898 | 1.38 | -5.51 | -3.57 | 1.94 | 682 | 1.82
c1(cc2c(cc1F)C(=O)C(=Cc1cc3c(s1)c1c(s3)c3c(C1(c1ccc(cc1)CCCCCC)c1ccc(cc1)CCCCCC)cc1c(c3)C(c3c1sc1c3sc(c1)C=C1C(=O)c3c(C1=C(C#N)C#N)cc(c(c3)F)F)(c1ccc(cc1)CCCCCC)c1ccc(cc1)CCCCCC)C2=C(C#N)C#N)F | CCCCCCCCCCCC1=C(SC2=C1SC3=C2N(C4=C3C5=NSN=C5C6=C4N(C7=C6SC8=C7SC(=C8CCCCCCCCCCC)C=C9C(=C(C#N)C#N)C1=CC(=C(C=C1C9=O)F)F)CC(CC)CCCC)CC(CC)CCCC)C=C1C(=C(C#N)C#N)C2=CC(=C(C=C2C1=O)F)F | 1.001 | 15.8 | 60.7 | 9.6 | -5.69 | -4.11 | 1.58 | 798 | 1.55 | -5.51 | -3.57 | 1.94 | 682 | 1.82
CCCCCCCCCCCc3c(C=c2c(=O)c1ccccc1c2=C(C#N)C#N)sc%11c3sc%12c%10c4nsnc4c9c8sc7c(CCCCCCCCCCC)c(C=c6c(=O)c5ccccc5c6=C(C#N)C#N)sc7c8n(CC(CCCC)CCCCCC)c9c%10n(CC(CCCC)CCCCCC)c%11%12 | CCCCC(CC)CC1=C(C=C(S1)C2=C3C=C(SC3=C(C4=C2SC(=C4)C5=CC=C(S5)C6=C7C(=C(S6)C8=CC=C(S8)C)C(=O)C9=C(SC(=C9C7=O)CC(CC)CCCC)CC(CC)CCCC)C1=CC(=C(S1)CC(CC)CCCC)F)C)F | 0.84 | 27.5 | 79.3 | 18.38 | -5.69 | -4.04 | 1.65 | 892 | 1.39 | -5.45 | -3.64 | 1.81 | 682 | 1.82
CCCCCCc%15ccc(C%14(c1ccc(CCCCCC)cc1)Cc9cc8/C5=C(C4SC(C=c3c(=O)c2ccccc2c3=C(C#N)C#N)CC4S5)\C(c6ccc(CCCCCC)cc6)(c7ccc(CCCCCC)cc7)c8cc9c%13sc%12cc(C=c%11c(=O)c%10ccccc%10c%11=C(C#N)C#N)sc%12c%13%14)cc%15 | CCCCCCCCCCCC1=C(SC2=C1SC3=C2N(C4=C3C5=NSN=C5C6=C4N(C7=C6SC8=C7SC(=C8CCCCCCCCCCC)C=C9C(=C(C#N)C#N)C1=CC(=C(C=C1C9=O)F)F)CC(CC)CCCC)CC(CC)CCCC)C=C1C(=C(C#N)C#N)C2=CC(=C(C=C2C1=O)F)F | 0.84 | 27 | 76.7 | 17.39 | -5.7 | -4.01 | 1.69 | 884 | 1.4 | -5.45 | -3.64 | 1.81 | 682 | 1.82
CCCCCCCCCCCc3c(C=c2c(=O)c1cc(F)c(F)cc1c2=C(C#N)C#N)sc%11c3sc%12c%10c4nsnc4c9c8sc7c(CCCCCCCCCCC)c(C=c6c(=O)c5cc(F)c(F)cc5c6=C(C#N)C#N)sc7c8n(CC(CCCCCC)CCCCCCCC)c9c%10n(CC(CC)CCCC)c%11%12 | CCCCC(CC)CC1=C(C=C(S1)C2=C3C=C(SC3=C(C4=C2SC(=C4)C5=CC=C(S5)C6=C7C(=C(S6)C8=CC=C(S8)C)C(=O)C9=C(SC(=C9C7=O)CC(CC)CCCC)CC(CC)CCCC)C1=CC(=C(S1)CC(CC)CCCC)F)C)F | 0.85 | 26.2 | 76.6 | 17.1 | -5.68 | -4.01 | 1.67 | 874 | 1.42 | -5.45 | -3.64 | 1.81 | 682 | 1.82
CCCCCCCCCCCc3c(C=c2c(=O)c1cc(F)c(F)cc1c2=C(C#N)C#N)sc%11c3sc%12c%10c4nsnc4c9c8sc7c(CCCCCCCCCCC)c(C=c6c(=O)c5cc(F)c(F)cc5c6=C(C#N)C#N)sc7c8n(CC(CCCC)CCCCCC)c9c%10n(CC(CCCC)CCCCCC)c%11%12 | CCCCC(CC)CC1=C(C=C(S1)C2=C3C=C(SC3=C(C4=C2SC(=C4)C5=CC=C(S5)C6=C7C(=C(S6)C8=CC=C(S8)C)C(=O)C9=C(SC(=C9C7=O)CC(CC)CCCC)CC(CC)CCCC)C1=CC(=C(S1)CC(CC)CCCC)F)C)F | 0.85 | 26.47 | 78.7 | 17.71 | -5.65 | -4.1 | 1.55 | 910 | 1.36 | -5.5 | -3.6 | 1.9 | 668 | 1.85
CCCCCCCCCCCc3c(C=c2c(=O)c1cc(F)c(F)cc1c2=C(C#N)C#N)sc%11c3sc%12c%10c4nsnc4c9c8sc7c(CCCCCCCCCCC)c(C=c6c(=O)c5cc(F)c(F)cc5c6=C(C#N)C#N)sc7c8n(CC(CCCCCCCC)CCCCCCCCCC)c9c%10n(CC(C)C)c%11%12 | CCCCC(CC)CC1=C(C=C(S1)C2=C3C=C(SC3=C(C4=C2SC(=C4)C5=CC=C(S5)C6=C7C(=C(S6)C8=CC=C(S8)C)C(=O)C9=C(SC(=C9C7=O)CC(CC)CCCC)CC(CC)CCCC)C1=CC(=C(S1)CC(CC)CCCC)F)C)F | 0.87 | 27.74 | 76.7 | 18.16 | -5.71 | -3.89 | 1.82 | 910 | 1.36 | -5.48 | -3.64 | 1.84 | 680 | 1.82
CCCCCCCCCCCc3c(C=c2c(=O)c1cc(F)c(F)cc1c2=C(C#N)C#N)sc4c5c(sc34)c6c(CN5CC(CC)CCCC)c%12c(c7nsnc67)c%11sc%10c(CCCCCCCCCCC)c(C=c9c(=O)c8cc(CF)c(F)cc8c9=C(C#N)C#N)sc%10c%11n%12CC(CC)CCCC | CCCCC(CC)CC1=C(C=C(S1)C2=C3C=C(SC3=C(C4=C2SC(=C4)C5=CC=C(S5)C6=C7C(=C(S6)C8=CC=C(S8)C)C(=O)C9=C(SC(=C9C7=O)CC(CC)CCCC)CC(CC)CCCC)C1=CC(=C(S1)CC(CC)CCCC)F)C)F | 0.88 | 26.68 | 80.5 | 19.02 | -5.68 | -3.92 | 1.76 | 900 | 1.38 | -5.48 | -3.64 | 1.84 | 680 | 1.82
CCCCCCCCCCCc3c(C=c2c(=O)c1cc(F)c(F)cc1c2=C(C#N)C#N)sc4c5c(sc34)c6c(CN5CC(CC)CCCC)c%12c(c7nsnc67)c%11sc%10c(CCCCCCCCCCC)c(C=c9c(=O)c8cc(CF)c(F)cc8c9=C(C#N)C#N)sc%10c%11n%12CC(CC)CCCC | CCCCC(CC)CC1=C(C=C(S1)C2=C3C=C(SC3=C(C4=C2SC(=C4)C5=CC=C(S5)C6=C7C(=C(S6)C8=CC=C(S8)C)C(=O)C9=C(SC(=C9C7=O)CC(CC)CCCC)CC(CC)CCCC)C1=CC(=C(S1)CC(CC)CCCC)F)C)F | 0.852 | 27.35 | 72.26 | 16.84 | -5.57 | -4.1 | 1.47 | 900 | 1.38 | -5.48 | -3.64 | 1.84 | 680 | 1.82
CCCCCCC(CCCC)Cc3c(C=c2c(=O)c1cc(F)c(F)cc1c2=C(C#N)C#N)sc%11c3sc%12c%10c4nsnc4c9c8sc7c(CC(CCCC)CCCCCC)c(C=c6c(=O)c5cc(F)c(F)cc5c6=C(C#N)C#N)sc7c8n(CC(CC)CCCC)c9c%10n(CC(CC)CCCC)c%11%12 | CCCCC(CC)CC1=C(C=C(S1)C2=C3C=C(SC3=C(C4=C2SC(=C4)C5=CC=C(S5)C6=C7C(=C(S6)C8=CC=C(S8)C)C(=O)C9=C(SC(=C9C7=O)CC(CC)CCCC)CC(CC)CCCC)C1=CC(=C(S1)CC(CC)CCCC)F)C)F | 0.888 | 25.82 | 73.96 | 16.95 | -5.68 | -3.9 | 1.78 | 900 | 1.38 | -5.48 | -3.64 | 1.84 | 680 | 1.82
CCCCCCC(CCCC)Cc3c(C=c2c(=O)c1cc(F)c(F)cc1c2=C(C#N)C#N)sc%11c3sc%12c%10c4nsnc4c9c8sc7c(CC(CCCC)CCCCCC)c(C=c6c(=O)c5cc(F)c(F)cc5c6=C(C#N)C#N)sc7c8n(CC(CC)CCCC)c9c%10n(CC(CC)CCCC)c%11%12 | CCCCC(CC)CC1=C(C=C(S1)C2=C3C=C(SC3=C(C4=C2SC(=C4)C5=CC=C(S5)C6=C7C(=C(S6)C8=CC=C(S8)C)C(=O)C9=C(SC(=C9C7=O)CC(CC)CCCC)CC(CC)CCCC)C1=CC(=C(S1)CC(CC)CCCC)F)C)F | 0.921 | 25.26 | 63.95 | 14.88 | -5.64 | -3.82 | 1.82 | 895 | 1.39 | -5.48 | -3.64 | 1.84 | 680 | 1.82
CCCCCCC(CCCC)Cc3c(C=c2c(=O)c1cc(F)c(F)cc1c2=C(C#N)C#N)sc%11c3sc%12c%10c4nsnc4c9c8sc7c(CC(CCCC)CCCCCC)c(C=c6c(=O)c5cc(F)c(F)cc5c6=C(C#N)C#N)sc7c8n(CC(CC)CCCC)c9c%10n(CC(CC)CCCC)c%11%12 | CCCCC(CC)CC1=C(C=C(S1)C2=C3C=C(SC3=C(C4=C2SC(=C4)C5=CC=C(S5)C6=C7C(=C(S6)C8=CC=C(S8)C)C(=O)C9=C(SC(=C9C7=O)CC(CC)CCCC)CC(CC)CCCC)C1=CC(=C(S1)CC(CC)CCCC)F)C)F | 0.952 | 24.17 | 62.39 | 14.34 | -5.61 | -3.72 | 1.89 | 896 | 1.38 | -5.48 | -3.64 | 1.84 | 680 | 1.82
CCCCCCCCCCCc3c(C=c2c(=O)c1c(F)c(C)ccc1c2=C(C#N)C#N)sc%12c3sc%13c%11c4nsnc4c%10c9sc8c(CCCCCCCCCCC)c(C=c7c(=O)c6c(F)c(c5ccc(C)s5)ccc6c7=C(C#N)C#N)sc8c9n(CC(CCCCCCCC)CCCCCCCCCC)c%10c%11n(CC(CCCCCCCC)CCCCCCCCCC)c%12%13 | CCCCC(CC)CC1=C(C=C(S1)C2=C3C=C(SC3=C(C4=C2SC(=C4)C5=CC=C(S5)C6=C7C(=C(S6)C8=CC=C(S8)C)C(=O)C9=C(SC(=C9C7=O)CC(CC)CCCC)CC(CC)CCCC)C1=CC(=C(S1)CC(CC)CCCC)F)C)F | 0.821 | 16.88 | 52.2 | 7.24 | -5.52 | -3.83 | 1.69 | 950 | 1.31 | -5.45 | -3.64 | 1.81 | 680 | 1.82
CCCCCCCCCCCCC(CCCCCCCCCC)Cn%13c4c3sc(C=c2c(=O)c1cc(C)ccc1c2=C(C#N)C#N)c(CCCCCCCCCCC)c3sc4c%12c5nsnc5c%11c%10sc9c(CCCCCCCCCCC)c(C=c8c(=O)c7cc(c6ccc(C)s6)ccc7c8=C(C#N)C#N)sc9c%10n(CC(CCCCCCCCCC)CCCCCCCCCCCC)c%11c%12%13 | CCCCC(CC)CC1=C(C=C(S1)C2=C3C=C(SC3=C(C4=C2SC(=C4)C5=CC=C(S5)C6=C7C(=C(S6)C8=CC=C(S8)C)C(=O)C9=C(SC(=C9C7=O)CC(CC)CCCC)CC(CC)CCCC)C1=CC(=C(S1)CC(CC)CCCC)F)C)F | 0.867 | 20.32 | 53.1 | 9.35 | -5.52 | -3.83 | 1.69 | 861 | 1.44 | -5.45 | -3.64 | 1.81 | 680 | 1.82
CCc1cc(-c2ccc(/C=C3\C(=O)c4cc(F)c(F)cc4C3=C(C#N)C#N)[se]2)sc1-c1sc(-c2ccc(/C=C3\C(=O)c4cc(F)c(F)cc4C3=C(C#N)C#N)[se]2)cc1CC | CCCCC(CC)CC1=C(C=C(S1)C2=C3C=C(SC3=C(C4=C2SC(=C4)C5=CC=C(S5)C6=C7C(=C(S6)C8=CC=C(S8)C)C(=O)C9=C(SC(=C9C7=O)CC(CC)CCCC)CC(CC)CCCC)C1=CC(=C(S1)CC(CC)CCCC)F)C)F | 0.875 | 20.63 | 66.9 | 12.05 | -5.52 | -3.83 | 1.69 | 950 | 1.31 | -5.45 | -3.64 | 1.81 | 680 | 1.82
CCc1cc(-c2ccc(/C=C3\C(=O)c4cc(F)c(F)cc4C3=C(C#N)C#N)[se]2)sc1-c1sc(-c2ccc(/C=C3\C(=O)c4cc(F)c(F)cc4C3=C(C#N)C#N)[se]2)cc1CC | CCCCC(CC)CC1=C(C=C(S1)C2=C3C=C(SC3=C(C4=C2SC(=C4)C5=CC=C(S5)C6=C7C(=C(S6)C8=CC=C(S8)C)C(=O)C9=C(SC(=C9C7=O)CC(CC)CCCC)CC(CC)CCCC)C1=CC(=C(S1)CC(CC)CCCC)F)C)F | 0.901 | 11.79 | 40.5 | 4.32 | -5.52 | -3.83 | 1.69 | 861 | 1.44 | -5.45 | -3.64 | 1.81 | 680 | 1.82
CCc1cc(-c2ccc(/C=C3\C(=O)c4cc(F)c(F)cc4C3=C(C#N)C#N)[se]2)sc1-c1sc(-c2ccc(/C=C3\C(=O)c4cc(F)c(F)cc4C3=C(C#N)C#N)[se]2)cc1CC | CCCCC(CC)CC1=C(C=C(S1)C2=C3C=C(SC3=C(C4=C2SC(=C4)C5=CC=C(S5)C6=C7C(=C(S6)C8=CC=C(S8)C)C(=O)C9=C(SC(=C9C7=O)CC(CC)CCCC)CC(CC)CCCC)C1=CC(=C(S1)CC(CC)CCCC)F)C)F | 0.85 | 25.8 | 74 | 16.2 | -5.65 | -4.1 | 1.55 | 912 | 1.36 | -5.47 | -3.63 | 1.84 | 674 | 1.84
CCc1cc(-c2ccc(/C=C3\C(=O)c4cc(F)c(F)cc4C3=C(C#N)C#N)[se]2)sc1-c1sc(-c2ccc(/C=C3\C(=O)c4cc(F)c(F)cc4C3=C(C#N)C#N)[se]2)cc1CC | CCCCC(CC)CC1=C(C=C(S1)C2=C3C=C(SC3=C(C4=C2SC(=C4)C5=CC=C(S5)C6=C7C(=C(S6)C8=CC=C(S8)C)C(=O)C9=C(SC(=C9C7=O)CC(CC)CCCC)CC(CC)CCCC)C1=CC(=C(S1)CC(CC)CCCC)F)C)F | 0.832 | 27.3 | 74.7 | 16.8 | -5.69 | -4.05 | 1.64 | 912 | 1.36 | -5.52 | -3.61 | 1.91 | 678 | 1.83
CCCCCCCCCCCc3c(C=c2c(=O)c1cc(F)c(F)cc1c2=C(C#N)C#N)sc4c5c(sc34)c6c(CN5CC(CC)CCCC)c%12c(c7nsnc67)c%11sc%10c(CCCCCCCCCCC)c(C=c9c(=O)c8cc(CF)c(F)cc8c9=C(C#N)C#N)sc%10c%11n%12CC(CC)CCCC | CCCCC(CC)CC1=C(C=C(S1)C2=C3C=C(SC3=C(C4=C2SC(=C4)C5=CC=C(S5)C6=C7C(=C(S6)C8=CC=C(S8)C)C(=O)C9=C(SC(=C9C7=O)CC(CC)CCCC)CC(CC)CCCC)C1=CC(=C(S1)CC(CC)CCCC)F)C)F | 0.909 | 24.54 | 78.9 | 17.6 | -5.59 | -4.02 | 1.57 | 856 | 1.47 | -5.52 | -3.61 | 1.91 | 678 | 1.83
CCCCCCCCCCCc3c(/C=C/2C(=O)c1cc(F)c(F)cc1C2C(C#N)C#N)sc%11c3sc%12c%10c4nsnc4c9c8sc7c(CCCCCCCCCCC)c(C=c6c(=O)c5cc(F)c(F)cc5c6=C(C#N)C#N)sc7c8n(CC(CCCC)CCCCCC)c9c%10n(CC(CCCC)CCCCCC)c%11%12 | CCCCC(CC)CC1=C(C=C(S1)C2=C3C=C(SC3=C(C4=C2SC(=C4)C5=CC=C(S5)C6=C7C(=C(S6)C8=CC=C(S8)C)C(=O)C9=C(SC(=C9C7=O)CC(CC)CCCC)CC(CC)CCCC)C1=CC(=C(S1)CC(CC)CCCC)F)C)F | 0.941 | 23.17 | 74.3 | 16.2 | -5.56 | -4 | 1.56 | 846 | 1.45 | -5.52 | -3.61 | 1.91 | 678 | 1.83
CCCCCCC(CCCC)COc3c(C=c2c(=O)c1cc(F)c(F)cc1c2=C(C#N)C#N)sc%11c3sc%12c%10c4nsnc4c9c8sc7c(SCC(CCCC)CCCCCC)c(/C=C/6C(=O)c5cc(F)c(F)cc5C6C(C#N)C#N)sc7c8n(CC(CCCC)CCCCCC)c9c%10n(CC(CCCC)CCCCCC)c%11%12 | CCCCC(CC)CC1=C(C=C(S1)C2=C3C=C(SC3=C(C4=C2SC(=C4)C5=CC=C(S5)C6=C7C(=C(S6)C8=CC=C(S8)C)C(=O)C9=C(SC(=C9C7=O)CC(CC)CCCC)CC(CC)CCCC)C1=CC(=C(S1)CC(CC)CCCC)F)C)F | 0.942 | 22.61 | 72.9 | 15.5 | -5.54 | -3.97 | 1.57 | 848 | 1.46 | -5.52 | -3.61 | 1.91 | 678 | 1.83
CCCCCCC(CCCC)COc3c(C=c2c(=O)c1ccc(F)cc1c2=C(C#N)C#N)sc%11c3sc%12c%10c4nsnc4c9c8sc7c(SCC(CCCC)CCCCCC)c(/C=C/6C(=O)c5ccc(F)cc5C6C(C#N)C#N)sc7c8n(CC(CCCC)CCCCCC)c9c%10n(CC(CCCC)CCCCCC)c%11%12 | CCCCC(CC)CC1=C(C=C(S1)C2=C3C=C(SC3=C(C4=C2SC(=C4)C5=CC=C(S5)C6=C7C(=C(S6)C8=CC=C(S8)C)C(=O)C9=C(SC(=C9C7=O)CC(CC)CCCC)CC(CC)CCCC)C1=CC(=C(S1)CC(CC)CCCC)F)C)F | 0.822 | 27.18 | 77.93 | 17.42 | -5.62 | -4.11 | 1.51 | 910 | 1.36 | -5.47 | -3.56 | 1.91 | 680 | 1.82
CCCCCCC(CCCC)COc3c(C=c2c(=O)c1c(F)c(Br)ccc1c2=C(C#N)C#N)sc%11c3sc%12c%10c4nsnc4c9c8sc7c(SCC(CCCC)CCCCCC)c(/C=C/6C(=O)c5c(F)c(Br)ccc5C6C(C#N)C#N)sc7c8n(CC(CCCC)CCCCCC)c9c%10n(CC(CCCC)CCCCCC)c%11%12 | CCCCC(CC)CC1=C(C=C(S1)C2=C3C=C(SC3=C(C4=C2SC(=C4)C5=CC=C(S5)C6=C7C(=C(S6)C8=CC=C(S8)C)C(=O)C9=C(SC(=C9C7=O)CC(CC)CCCC)CC(CC)CCCC)C1=CC(=C(S1)CC(CC)CCCC)F)C)F | 0.848 | 26.36 | 74.5 | 16.66 | -5.62 | -4.11 | 1.51 | 910 | 1.36 | -5.47 | -3.56 | 1.91 | 680 | 1.82
CCCCCCC(CCCC)Cc3c(C=c2c(=O)c1cc(F)c(F)cc1c2=C(C#N)C#N)sc%11c3sc%12c%10c4nsnc4c9c8sc7c(CC(CCCC)CCCCCC)c(C=c6c(=O)c5cc(F)c(F)cc5c6=C(C#N)C#N)sc7c8n(CC(CC)CCCC)c9c%10n(CC(CC)CCCC)c%11%12 | CCCCC(CC)CC1=C(C=C(S1)C2=C3C=C(SC3=C(C4=C2SC(=C4)C5=CC=C(S5)C6=C7C(=C(S6)C8=CC=C(S8)C)C(=O)C9=C(SC(=C9C7=O)CC(CC)CCCC)CC(CC)CCCC)C1=CC(=C(S1)CC(CC)CCCC)F)C)F | 0.86 | 25.54 | 76.15 | 16.64 | -5.6 | -3.96 | 1.64 | 959 | 1.3 | -5.42 | -3.55 | 1.87 | 682 | 1.82
CCCCCCC(CCCC)Cc3c(C=c2c(=O)c1cc(F)c(F)cc1c2=C(C#N)C#N)sc%11c3sc%12c%10c4nsnc4c9c8sc7c(CC(CCCC)CCCCCC)c(C=c6c(=O)c5cc(F)c(F)cc5c6=C(C#N)C#N)sc7c8n(CC(CC)CCCC)c9c%10n(CC(CC)CCCC)c%11%12 | CCCCC(CC)CC1=C(C=C(S1)C2=C3C=C(SC3=C(C4=C2SC(=C4)C5=CC=C(S5)C6=C7C(=C(S6)C8=CC=C(S8)C)C(=O)C9=C(SC(=C9C7=O)CC(CC)CCCC)CC(CC)CCCC)C1=CC(=C(S1)CC(CC)CCCC)F)C)F | 0.87 | 23.69 | 72 | 14.85 | -5.65 | -3.9 | 1.75 | 950 | 1.31 | -5.42 | -3.55 | 1.87 | 682 | 1.82
CCCCCCCCCCCc3c(C=c2c(=O)c1cc(F)c(F)cc1c2=C(C#N)C#N)sc4c%12c(sc34)c5c(c%11c(c6nn(C)nc56)c%10sc9c(CCCCCCCCCCC)c(C=c8c(=O)c7cc(F)c(F)cc7c8=C(C#N)C#N)sc9c%10n%11C(CC)CCCC)C%12CC(CC)CCCC | CCCCC(CC)CC1=C(C=C(S1)C2=C3C=C(SC3=C(C4=C2SC(=C4)C5=CC=C(S5)C6=C7C(=C(S6)C8=CC=C(S8)C)C(=O)C9=C(SC(=C9C7=O)CC(CC)CCCC)CC(CC)CCCC)C1=CC(=C(S1)CC(CC)CCCC)F)C)F | 0.88 | 26.2 | 74.73 | 17.15 | -5.59 | -3.95 | 1.64 | 952 | 1.3 | -5.42 | -3.55 | 1.87 | 682 | 1.82
CCCCCCCCCCCc3c(C=c2c(=O)c1cc(F)c(F)cc1c2=C(C#N)C#N)sc4c%12c(sc34)c5c(c%11c(c6nn(C)nc56)c%10sc9c(CCCCCCCCCCC)c(C=c8c(=O)c7cc(F)c(F)cc7c8=C(C#N)C#N)sc9c%10n%11C(CC)CC)C%12CC(CC)CC | CCCCC(CC)CC1=C(C=C(S1)C2=C3C=C(SC3=C(C4=C2SC(=C4)C5=CC=C(S5)C6=C7C(=C(S6)C8=CC=C(S8)C)C(=O)C9=C(SC(=C9C7=O)CC(CC)CCCC)CC(CC)CCCC)C1=CC(=C(S1)CC(CC)CCCC)F)C)F | 0.82 | 27.1 | 62.8 | 14.1 | -5.65 | -4.1 | 1.55 | 931 | 1.33 | -5.56 | -3.5 | 2.06 | 685 | 1.81
CCCCCCCCCCCc3c(C=c2c(=O)c1cc(F)c(F)cc1c2=C(C#N)C#N)sc4c%12c(sc34)c5c(c%11c(c6nn(CC(CC)CCCC)nc56)c%10sc9c(CCCCCCCCCCC)c(C=c8c(=O)c7cc(F)c(F)cc7c8=C(C#N)C#N)sc9c%10n%11C(CC)CC)C%12CC(CC)CC | CCCCC(CC)CC1=C(C=C(S1)C2=C3C=C(SC3=C(C4=C2SC(=C4)C5=CC=C(S5)C6=C7C(=C(S6)C8=CC=C(S8)C)C(=O)C9=C(SC(=C9C7=O)CC(CC)CCCC)CC(CC)CCCC)C1=CC(=C(S1)CC(CC)CCCC)F)C)F | 0.82 | 25.2 | 76.1 | 15.7 | -5.65 | -4.1 | 1.55 | 931 | 1.33 | -5.56 | -3.5 | 2.06 | 685 | 1.81
CCCCCCC(CCCC)Cc3c(C=c2c(=O)c1cc(F)c(F)cc1c2=C(C#N)C#N)sc%11c3sc%12c%10c4nsnc4c9c8sc7c(CC(CCCC)CCCCCC)c(C=c6c(=O)c5cc(F)c(F)cc5c6=C(C#N)C#N)sc7c8n(CC(CC)CCCC)c9c%10n(CC(CC)CCCC)c%11%12 | CCCCC(CC)CC1=C(C=C(S1)C2=C3C=C(SC3=C(C4=C2SC(=C4)C5=CC=C(S5)C6=C7C(=C(S6)C8=CC=C(S8)C)C(=O)C9=C(SC(=C9C7=O)CC(CC)CCCC)CC(CC)CCCC)C1=CC(=C(S1)CC(CC)CCCC)F)C)F | 0.83 | 26.5 | 62.3 | 13.6 | -5.65 | -4.1 | 1.55 | 931 | 1.33 | -5.56 | -3.5 | 2.06 | 685 | 1.81
CCCCCCC(CCCC)Cc3c(C=c2c(=O)c1cc(F)c(F)cc1c2=C(C#N)C#N)sc%11c3sc%12c%10c4nsnc4c9c8sc7c(CC(CCCC)CCCCCC)c(C=c6c(=O)c5cc(F)c(F)cc5c6=C(C#N)C#N)sc7c8n(CC(CC)CCCC)c9c%10n(CC(CC)CCCC)c%11%12 | CCCCC(CC)CC1=C(C=C(S1)C2=C3C=C(SC3=C(C4=C2SC(=C4)C5=CC=C(S5)C6=C7C(=C(S6)C8=CC=C(S8)C)C(=O)C9=C(SC(=C9C7=O)CC(CC)CCCC)CC(CC)CCCC)C1=CC(=C(S1)CC(CC)CCCC)F)C)F | 0.83 | 25.3 | 74.8 | 15.7 | -5.65 | -4.1 | 1.55 | 931 | 1.33 | -5.56 | -3.5 | 2.06 | 685 | 1.81
CCCCCCC(CCCC)Cc3c(C=c2c(=O)c1cc(F)c(F)cc1c2=C(C#N)C#N)sc%11c3sc%12c%10c4nsnc4c9c8sc7c(CC(CCCC)CCCCCC)c(C=c6c(=O)c5cc(F)c(F)cc5c6=C(C#N)C#N)sc7c8n(CC(CC)CCCC)c9c%10n(CC(CC)CCCC)c%11%12 | CCCCC(CC)CC1=C(C=C(S1)C2=C3C=C(SC3=C(C4=C2SC(=C4)C5=CC=C(S5)C6=C7C(=C(S6)C8=CC=C(S8)C)C(=O)C9=C(SC(=C9C7=O)CC(CC)CCCC)CC(CC)CCCC)C1=CC(=C(S1)CC(CC)CCCC)F)C)F | 0.84 | 25.19 | 77.3 | 16.37 | -5.85 | -3.82 | 2.03 | 930 | 1.33 | -5.46 | -3.56 | 1.9 | 682 | 1.82
CCCCCCC(CCCC)Cc3c(C=c2c(=O)c1cc(F)c(F)cc1c2=C(C#N)C#N)sc%11c3sc%12c%10c4nsnc4c9c8sc7c(CC(CCCC)CCCCCC)c(C=c6c(=O)c5cc(F)c(F)cc5c6=C(C#N)C#N)sc7c8n(CC(CC)CCCC)c9c%10n(CC(CC)CCCC)c%11%12 | CCCCC(CC)CC1=C(C=C(S1)C2=C3C=C(SC3=C(C4=C2SC(=C4)C5=CC=C(S5)C6=C7C(=C(S6)C8=CC=C(S8)C)C(=O)C9=C(SC(=C9C7=O)CC(CC)CCCC)CC(CC)CCCC)C1=CC(=C(S1)CC(CC)CCCC)F)C)F | 0.87 | 25.38 | 77.4 | 17.06 | -5.83 | -3.81 | 2.02 | 926 | 1.34 | -5.46 | -3.56 | 1.9 | 682 | 1.82
CCCCCCCCCCCc3c(C=c2c(=O)c1cc(F)c(F)cc1c2=C(C#N)C#N)sc%11c3sc%12c%10c4nsnc4c9c8sc7c(CCCCCCCCCCC)c(C=c6c(=O)c5cc(F)c(F)cc5c6=C(C#N)C#N)sc7c8n(CC(CC)CCCC)c9c%10n(CC(CC)CCCC)c%11%12 | CCCCC(CC)CC1=C(C=C(S1)C2=C3C=C(SC3=C(C4=C2SC(=C4)C5=CC=C(S5)C6=C7C(=C(S6)C8=CC=C(S8)C)C(=O)C9=C(SC(=C9C7=O)CC(CC)CCCC)CC(CC)CCCC)C1=CC(=C(S1)CC(CC)CCCC)F)C)F | 0.89 | 23.46 | 69.8 | 14.49 | -5.67 | -3.95 | 1.72 | 918 | 1.35 | -5.45 | -3.5 | 1.95 | 682 | 1.82
CCCCCCCCCCCc3c(C=c2c(=O)c1cc(F)c(F)cc1c2=C(C#N)C#N)sc%11c3sc%12c%10c4nsnc4c9c8sc7c(CCCCCCCCCCC)c(C=c6c(=O)c5c(Cl)scc5c6=C(C#N)C#N)sc7c8n(CC(CC)CCCC)c9c%10n(CC(CC)CCCC)c%11%12 | CCCCC(CC)CC1=C(C=C(S1)C2=C3C=C(SC3=C(C4=C2SC(=C4)C5=CC=C(S5)C6=C7C(=C(S6)C8=CC=C(S8)C)C(=O)C9=C(SC(=C9C7=O)CC(CC)CCCC)CC(CC)CCCC)C1=CC(=C(S1)CC(CC)CCCC)F)C)F | 0.896 | 25.75 | 79.3 | 19.01 | -5.65 | -3.84 | 1.81 | 885 | 1.4 | -5.49 | -3.61 | 1.88 | 680 | 1.82
CCCCCCCCc3c(C=C2C(=O)C1C(=CSC1Cl)C2=C(C#N)C#N)sc%11c3SC%12c4c(c%10c(c5nsnc45)c9sc8c(CCCCCCCC)c(C=C7C(=O)C6=C(Cl)SCC6C7=C(C#N)C#N)sc8c9n%10CC(CC)CCCC)N(CC(CC)CCCC)C%11%12 | CCCCC(CC)CC1=C(C=C(S1)C2=C3C=C(SC3=C(C4=C2SC(=C4)C5=CC=C(S5)C6=C7C(=C(S6)C8=CC=C(S8)C)C(=O)C9=C(SC(=C9C7=O)CC(CC)CCCC)CC(CC)CCCC)C1=CC(=C(S1)CC(CC)CCCC)F)C)F | 0.899 | 25.32 | 79.34 | 18.07 | -5.65 | -3.84 | 1.81 | 885 | 1.4 | -5.49 | -3.61 | 1.88 | 680 | 1.82
CCCCCCCCC/C=C/c1c(C=C2C(=O)c3cc(F)c(F)cc3C2=C(C#N)C#N)sc2c1sc1c3c4nsnc4c4c5sc6c(CCCCCCCCCCC)c(C=C7C(=O)c8cc(-c9cc%10c(s9)c9cc(-c%11ccc%12c(c%11)C(=O)C(=Cc%11sc%13c(sc%14c%15c%16nsnc%16c%16c%17sc%18c(CCCCCCCCCCC)c(C=C%19C(=O)c%20cc(F)c(F)cc%20C%19=C(C#N)C#N)sc%18c%17n(CC(CCCCCC)CCCCCCCC)c%16c%15n(CC(CCCCCC)CCCCCCCC)c%13%14)c%11CCCCCCCCCCC)C%12=C(C#N)C#N)sc9c9cc(-c%11ccc%12c(c%11)C(=C(C#N)C#N)C(=Cc%11sc%13c(sc%14c%15c%16nsnc%16c%16c%17sc%18c(CCCCCCCCCCC)c(C=C%19C(=O)c%20cc(F)c(F)cc%20C%19=C(C#N)C#N)sc%18c%17n(CC(CCCCC)CCCCCCCC)c%16c%15n(CC(CCCCCC)CCCCCCCC)c%13%14)c%11CCCCCCCCCCC)C%12=O)sc%109)ccc8C7=C(C#N)C#N)sc6c5n(CC(CCCCCC)CCCCCCCCC)c4c3n(CC(CCCCCC)CCCCCCCC)c21 | CCCCC(CC)CC1=C(C=C(S1)C2=C3C=C(SC3=C(C4=C2SC(=C4)C5=CC=C(S5)C6=C7C(=C(S6)C8=CC=C(S8)C)C(=O)C9=C(SC(=C9C7=O)CC(CC)CCCC)CC(CC)CCCC)C1=CC(=C(S1)CC(CC)CCCC)F)C)F | 0.904 | 24.39 | 78.95 | 17.41 | -5.67 | -3.84 | 1.83 | 880 | 1.41 | -5.49 | -3.61 | 1.88 | 680 | 1.82
CCCCCCCCC/C=C/c3c(C=c2c(=O)c1cc(F)c(F)cc1c2=C(C#N)C#N)sc%39c3sc%40c%38c4nsnc4c%37c%36sc%35c(CCCCCCCCCCC)c(C=c%34c(=O)c%33cc(c5cc%31c(s5)c%18cc(c%17ccc%16c(=C(C#N)C#N)c(=Cc%15sc%13c(sc%14c%12c6nsnc6c%11c%10sc9c(CCCCCCCCCCC)c(C=c8c(=O)c7cc(F)c(F)cc7c8=C(C#N)C#N)sc9c%10n(CC(CCCCCC)CCCCCCCC)c%11c%12n(CC(CCCCCC)CCCCCCCC)c%13%14)c%15CCCCCCCCCCC)c(=O)c%16c%17)sc%18c%32cc(c%30ccc%29c(=O)c(=Cc%28sc%26c(sc%27c%25c%19nsnc%19c%24c%23sc%22c(CCCCCCCCCCC)c(C=c%21c(=O)c%20cc(F)c(F)cc%20c%21=C(C#N)C#N)sc%22c%23n(CC(CCCCC)CCCCCCCC)c%24c%25n(CC(CCCCCC)CCCCCCCC)c%26%27)c%28CCCCCCCCCCC)c(=C(C#N)C#N)c%29c%30)sc%31%32)ccc%33c%34=C(C#N)C#N)sc%35c%36n(CC(CCCCCC)CCCCCCCCC)c%37c%38n(CC(CCCCCC)CCCCCCCC)c%39%40 | CCCCC(CC)CC1=C(C=C(S1)C2=C3C=C(SC3=C(C4=C2SC(=C4)C5=CC=C(S5)C6=C7C(=C(S6)C8=CC=C(S8)C)C(=O)C9=C(SC(=C9C7=O)CC(CC)CCCC)CC(CC)CCCC)C1=CC(=C(S1)CC(CC)CCCC)F)C)F | 0.911 | 25.4 | 79.39 | 18.39 | -5.65 | -3.84 | 1.81 | 885 | 1.4 | -5.49 | -3.61 | 1.88 | 680 | 1.82
CCCCCCC/C=C/c1c(C=C2C(=O)c3cc(F)c(F)cc3C2=C(C#N)C#N)sc2c1sc1c3c4nsnc4c4c5sc6c(CCCCCCCCC)c(C=C7C(=O)c8cc(-c9cc%10c(s9)c9cc(-c%11ccc%12c(c%11)C(=O)C(=Cc%11sc%13c(sc%14c%15c%16nsnc%16c%16c%17sc%18c(CCCCCCCCC)c(C=C%19C(=O)c%20cc(F)c(F)cc%20C%19=C(C#N)C#N)sc%18c%17n(CC(CCCCCC)CCCCCC)c%16c%15n(CC(CCCCCC)CCCCCC)c%13%14)c%11CCCCCCCCC)C%12=C(C#N)C#N)sc9c9cc(-c%11ccc%12c(c%11)C(=C(C#N)C#N)C(=Cc%11sc%13c(sc%14c%15c%16nsnc%16c%16c%17sc%18c(CCCCCCCCC)c(C=C%19C(=O)c%20cc(F)c(F)cc%20C%19=C(C#N)C#N)sc%18c%17n(CC(CCCCC)CCCCCC)c%16c%15n(CC(CCCCCC)CCCCCC)c%13%14)c%11CCCCCCCCC)C%12=O)sc%109)ccc8C7=C(C#N)C#N)sc6c5n(CC(CCCCCC)CCCCCCC)c4c3n(CC(CCCCCC)CCCCCC)c21 | CCCCC(CC)CC1=C(C=C(S1)C2=C3C=C(SC3=C(C4=C2SC(=C4)C5=CC=C(S5)C6=C7C(=C(S6)C8=CC=C(S8)C)C(=O)C9=C(SC(=C9C7=O)CC(CC)CCCC)CC(CC)CCCC)C1=CC(=C(S1)CC(CC)CCCC)F)C)F | 0.82 | 14.6 | 64.1 | 7.65 | -5.66 | -4.07 | 1.59 | 944 | 1.31 | -5.51 | -3.65 | 1.86 | 680 | 1.82
CCCCCCCCC/C=C/c1c(C=C2C(=O)c3cc(F)c(F)cc3C2=C(C#N)C#N)sc2c1sc1c3c4nsnc4c4c5sc6c(CCCCCCCCCCC)c(C=C7C(=O)c8cc(-c9cc%10c(s9)c9cc(-c%11ccc%12c(c%11)C(=O)C(=Cc%11sc%13c(sc%14c%15c%16nsnc%16c%16c%17sc%18c(CCCCCCCCCCC)c(C=C%19C(=O)c%20cc(F)c(F)cc%20C%19=C(C#N)C#N)sc%18c%17n(CC(CCCCCC)CCCCCCCC)c%16c%15n(CC(CCCCCC)CCCCCCCC)c%13%14)c%11CCCCCCCCCCC)C%12=C(C#N)C#N)sc9c9cc(-c%11ccc%12c(c%11)C(=C(C#N)C#N)C(=Cc%11sc%13c(sc%14c%15c%16nsnc%16c%16c%17sc%18c(CCCCCCCCCCC)c(C=C%19C(=O)c%20cc(F)c(F)cc%20C%19=C(C#N)C#N)sc%18c%17n(CC(CCCCC)CCCCCCCC)c%16c%15n(CC(CCCCCC)CCCCCCCC)c%13%14)c%11CCCCCCCCCCC)C%12=O)sc%109)ccc8C7=C(C#N)C#N)sc6c5n(CC(CCCCCC)CCCCCCCCC)c4c3n(CC(CCCCCC)CCCCCCCC)c21 | CCCCC(CC)CC1=C(C=C(S1)C2=C3C=C(SC3=C(C4=C2SC(=C4)C5=CC=C(S5)C6=C7C(=C(S6)C8=CC=C(S8)C)C(=O)C9=C(SC(=C9C7=O)CC(CC)CCCC)CC(CC)CCCC)C1=CC(=C(S1)CC(CC)CCCC)F)C)F | 0.83 | 25 | 73.7 | 15.3 | -5.67 | -4.05 | 1.62 | 916 | 1.35 | -5.51 | -3.65 | 1.86 | 680 | 1.82
CCCCCCCCCCCc3c(/C=C/2C(=O)c1cc(F)c(F)cc1C2C(C#N)C#N)sc%11c3sc%12c%10c4nsnc4c9c8sc7c(CCCCCCCCCCC)c(C=c6c(=O)c5cc(F)c(F)cc5c6=C(C#N)C#N)sc7c8n(CC(CC)CCCC)c9c%10n(CC(CC)CCCC)c%11%12 | CCCCC(CC)CC1=C(C=C(S1)C2=C3C=C(SC3=C(C4=C2SC(=C4)C5=CC=C(S5)C6=C7C(=C(S6)C8=CC=C(S8)C)C(=O)C9=C(SC(=C9C7=O)CC(CC)CCCC)CC(CC)CCCC)C1=CC(=C(S1)CC(CC)CCCC)F)C)F | 0.84 | 25.2 | 75.4 | 16 | -5.71 | -4.02 | 1.69 | 913 | 1.36 | -5.51 | -3.65 | 1.86 | 680 | 1.82
CCCCCCCCCCCc3c(/C=C/2C(=O)c1cc(F)c(F)cc1C2C(C#N)C#N)sc%11c3sc%12c%10c4nsnc4c9c8sc7c(CCCCCCCCCCC)c(C=c6c(=O)c5cc(F)c(F)cc5c6=C(C#N)C#N)sc7c8n(CC(CCC)CCCCC)c9c%10n(CC(CCC)CCCCC)c%11%12 | CCCCC(CC)CC1=C(C=C(S1)C2=C3C=C(SC3=C(C4=C2SC(=C4)C5=CC=C(S5)C6=C7C(=C(S6)C8=CC=C(S8)C)C(=O)C9=C(SC(=C9C7=O)CC(CC)CCCC)CC(CC)CCCC)C1=CC(=C(S1)CC(CC)CCCC)F)C)F | 0.84 | 25.1 | 74.5 | 15.7 | -5.63 | -4.03 | 1.6 | 914 | 1.36 | -5.51 | -3.65 | 1.86 | 680 | 1.82
CCCCCCCCCCCc3c(/C=C/2C(=O)c1cc(F)c(F)cc1C2C(C#N)C#N)sc%11c3sc%12c%10c4nsnc4c9c8sc7c(CCCCCCCCCCC)c(C=c6c(=O)c5cc(F)c(F)cc5c6=C(C#N)C#N)sc7c8n(CC(CCCCC)CCCCCCC)c9c%10n(CC(CCCCC)CCCCCCC)c%11%12 | CCCCC(CC)CC1=C(C=C(S1)C2=C3C=C(SC3=C(C4=C2SC(=C4)C5=CC=C(S5)C6=C7C(=C(S6)C8=CC=C(S8)C)C(=O)C9=C(SC(=C9C7=O)CC(CC)CCCC)CC(CC)CCCC)C1=CC(=C(S1)CC(CC)CCCC)F)C)F | 0.85 | 25.4 | 76.5 | 16.5 | -5.71 | -4.02 | 1.69 | 907 | 1.37 | -5.51 | -3.65 | 1.86 | 680 | 1.82
CCCCCCCCCCCc3c(/C=C/2C(=O)c1cc(F)c(F)cc1C2C(C#N)C#N)sc%11c3sc%12c%10c4nsnc4c9c8sc7c(CCCCCCCCCCC)c(C=c6c(=O)c5cc(F)c(F)cc5c6=C(C#N)C#N)sc7c8n(CC(CCCC)CCCCCC)c9c%10n(CC(CCCC)CCCCCC)c%11%12 | CCCCC(CC)CC1=C(C=C(S1)C2=C3C=C(SC3=C(C4=C2SC(=C4)C5=CC=C(S5)C6=C7C(=C(S6)C8=CC=C(S8)C)C(=O)C9=C(SC(=C9C7=O)CC(CC)CCCC)CC(CC)CCCC)C1=CC(=C(S1)CC(CC)CCCC)F)C)F | 0.87 | 25.6 | 77.9 | 17.4 | -5.72 | -4.01 | 1.71 | 903 | 1.37 | -5.51 | -3.65 | 1.86 | 680 | 1.82
CCCCCCCCCCCc3c(/C=C/2C(=O)c1cc(F)c(F)cc1C2C(C#N)C#N)sc%11c3sc%12c%10c4nsnc4c9c8sc7c(CCCCCCCCCCC)c(C=c6c(=O)c5cc(F)c(F)cc5c6=C(C#N)C#N)sc7c8n(CC(CCCCCC)CCCCCCCC)c9c%10n(CC(CCCCCC)CCCCCCCC)c%11%12 | CCCCC(CC)CC1=C(C=C(S1)C2=C3C=C(SC3=C(C4=C2SC(=C4)C5=CC=C(S5)C6=C7C(=C(S6)C8=CC=C(S8)C)C(=O)C9=C(SC(=C9C7=O)CC(CC)CCCC)CC(CC)CCCC)C1=CC(=C(S1)CC(CC)CCCC)F)C)F | 0.87 | 24.3 | 75.2 | 15.9 | -5.73 | -3.99 | 1.74 | 898 | 1.38 | -5.51 | -3.65 | 1.86 | 680 | 1.82
CCCCCCCCCCCc3c(C=c2c(=O)c1cc(F)c(F)cc1c2=C(C#N)C#N)sc%10c3sc%11c9c4nsnc4c8c5sc6c(CCCCCCCCCCC)c7CC/%13C(=O)c%12cc([F+]CCCCCCC(CCCCCCCCC)Cn(c5c6s7)c8c9n(C(CCCCCCC)CCCCCCCCC)c%10%11)c(F)cc%12C%13=C(C#N)\C#N | CCCCC(CC)CC1=C(C=C(S1)C2=C3C=C(SC3=C(C4=C2SC(=C4)C5=CC=C(S5)C6=C7C(=C(S6)C8=CC=C(S8)C)C(=O)C9=C(SC(=C9C7=O)CC(CC)CCCC)CC(CC)CCCC)C1=CC(=C(S1)CC(CC)CCCC)F)C)F | 0.841 | 27.61 | 77.11 | 17.91 | -5.65 | -4.05 | 1.6 | 900 | 1.38 | -5.45 | -3.65 | 1.8 | 680 | 1.82
CCCCCCCCCCCc3c(/C=C/2C(=O)c1cc(F)c(F)cc1C2C(C#N)C#N)sc%11c3sc%12c%10c4nsnc4c9c8sc7c(CCCCCCCCCCC)c(C=c6c(=O)c5cc(F)c(F)cc5c6=C(C#N)C#N)sc7c8n(CC(CCCCCCCC)CCCCCCCCCC)c9c%10n(CC(CCCCCCCC)CCCCCCCCCC)c%11%12 | CCCCC(CC)CC1=C(C=C(S1)C2=C3C=C(SC3=C(C4=C2SC(=C4)C5=CC=C(S5)C6=C7C(=C(S6)C8=CC=C(S8)C)C(=O)C9=C(SC(=C9C7=O)CC(CC)CCCC)CC(CC)CCCC)C1=CC(=C(S1)CC(CC)CCCC)F)C)F | 0.842 | 27.28 | 78.25 | 17.98 | -5.63 | -4.03 | 1.6 | 914 | 1.36 | -5.45 | -3.65 | 1.8 | 680 | 1.82
CCCCCCCCCCCc3c(C=c2c(=O)c1cc(F)c(F)cc1c2=C(C#N)C#N)sc4c5c(sc34)c6c(CN5CC(CC)CCCC)c%12c(c7nsnc67)c%11sc%10c(CCCCCCCCCCC)c(C=c9c(=O)c8cc(CF)c(F)cc8c9=C(C#N)C#N)sc%10c%11n%12CC(CC)CCCC | CCCCC(CC)CC1=C(C=C(S1)C2=C3C=C(SC3=C(C4=C2SC(=C4)C5=CC=C(S5)C6=C7C(=C(S6)C8=CC=C(S8)C)C(=O)C9=C(SC(=C9C7=O)CC(CC)CCCC)CC(CC)CCCC)C1=CC(=C(S1)CC(CC)CCCC)F)C)F | 0.843 | 26.45 | 73.16 | 16.3 | -5.65 | -4.05 | 1.6 | 908 | 1.36 | -5.45 | -3.65 | 1.8 | 680 | 1.82
CCCCCCCCCCCc3c(/C=C/2C(=O)c1cc(F)c(F)cc1C2C(C#N)C#N)sc%11c3sc%12c%10c4nsnc4c9c8sc7c(CCCCCCCCCCC)c(C=c6c(=O)c5cc(F)c(F)cc5c6=C(C#N)C#N)sc7c8n(CC(CCCC)CCCCCC)c9c%10n(CC(CCCC)CCCCCC)c%11%12 | CCCCC(CC)CC1=C(C=C(S1)C2=C3C=C(SC3=C(C4=C2SC(=C4)C5=CC=C(S5)C6=C7C(=C(S6)C8=CC=C(S8)C)C(=O)C9=C(SC(=C9C7=O)CC(CC)CCCC)CC(CC)CCCC)C1=CC(=C(S1)CC(CC)CCCC)F)C)F | 0.844 | 27.55 | 78.48 | 18.24 | -5.64 | -4.05 | 1.59 | 900 | 1.38 | -5.45 | -3.65 | 1.8 | 680 | 1.82
CCCCCCCCCCCc3c(C=c2c(=O)c1cc(F)c(F)cc1c2=C(C#N)C#N)sc4c5c(sc34)c6c(CN5CC(CC)CCCC)c%12c(c7nsnc67)c%11sc%10c(CCCCCCCCCCC)c(C=c9c(=O)c8cc(CF)c(F)cc8c9=C(C#N)C#N)sc%10c%11n%12CC(CC)CCCC | CCCCC(CC)CC1=C(C=C(S1)C2=C3C=C(SC3=C(C4=C2SC(=C4)C5=CC=C(S5)C6=C7C(=C(S6)C8=CC=C(S8)C)C(=O)C9=C(SC(=C9C7=O)CC(CC)CCCC)CC(CC)CCCC)C1=CC(=C(S1)CC(CC)CCCC)F)C)F | 0.846 | 26.49 | 72.86 | 16.33 | -5.63 | -4.03 | 1.6 | 914 | 1.36 | -5.45 | -3.65 | 1.8 | 680 | 1.82
CCCCCCCCCc1c(C=C2C(=O)c3cc(Cl)c(Cl)cc3C2=C(C#N)C#N)sc2c1sc1c3c4nsnc4c4c5sc6c(CCCCCCCCC)c(C=C7C(=O)c8cc(Cl)c(Cl)cc8C7=C(C#N)C#N)sc6c5n(CC(CCCC)CCCCCC)c4c3n(CC(CCCC)CCCCCC)c21 | CCCCC(CC)CC1=C(C=C(S1)C2=C3C=C(SC3=C(C4=C2SC(=C4)C5=CC=C(S5)C6=C7C(=C(S6)C8=CC=C(S8)C)C(=O)C9=C(SC(=C9C7=O)CC(CC)CCCC)CC(CC)CCCC)C1=CC(=C(S1)CC(CC)CCCC)F)C)F | 0.854 | 26.59 | 74.23 | 16.86 | -5.64 | -4.05 | 1.59 | 900 | 1.38 | -5.45 | -3.65 | 1.8 | 680 | 1.82
CCCCCCCCCCCc3c(/C=C/2C(=O)c1cc(F)c(F)cc1C2C(C#N)C#N)sc%11c3sc%12c%10c4nsnc4c9c8sc7c(CCCCCCCCCCC)c(C=c6c(=O)c5cc(F)c(F)cc5c6=C(C#N)C#N)sc7c8n(CC(CCCC)CCCCCC)c9c%10n(CC(CCCC)CCCCCC)c%11%12 | CCCCC(CC)CC1=C(C=C(S1)C2=C3C=C(SC3=C(C4=C2SC(=C4)C5=CC=C(S5)C6=C7C(=C(S6)C8=CC=C(S8)C)C(=O)C9=C(SC(=C9C7=O)CC(CC)CCCC)CC(CC)CCCC)C1=CC(=C(S1)CC(CC)CCCC)F)C)F | 0.89 | 25.49 | 74.53 | 16.9 | -5.68 | -3.9 | 1.78 | 910 | 1.36 | -5.48 | -3.64 | 1.8 | 680 | 1.82
CCCCCCCCCc1c(C=C2C(=O)c3cc(Cl)c(Cl)cc3C2=C(C#N)C#N)sc2c1sc1c3c4nsnc4c4c5sc6c(CCCCCCCCC)c(C=C7C(=O)c8cc(Cl)c(Cl)cc8C7=C(C#N)C#N)sc6c5n(CC(CCCC)CCCCCC)c4c3n(CC(CCCC)CCCCCC)c21 | CCCCC(CC)CC1=C(C=C(S1)C2=C3C=C(SC3=C(C4=C2SC(=C4)C5=CC=C(S5)C6=C7C(=C(S6)C8=CC=C(S8)C)C(=O)C9=C(SC(=C9C7=O)CC(CC)CCCC)CC(CC)CCCC)C1=CC(=C(S1)CC(CC)CCCC)F)C)F | 0.893 | 26.59 | 80.03 | 19.01 | -5.68 | -3.9 | 1.78 | 910 | 1.36 | -5.48 | -3.64 | 1.8 | 680 | 1.82
CCCCCCC(CCCC)Cc3c(C=c2c(=O)c1cc(F)c(F)cc1c2=C(C#N)C#N)sc%11c3sc%12c%10c4nsnc4c9c8sc7c(CC(CCCC)CCCCCC)c(C=c6c(=O)c5cc(F)c(F)cc5c6=C(C#N)C#N)sc7c8n(CC(CC)CCCC)c9c%10n(CC(CC)CCCC)c%11%12 | CCCCC(CC)CC1=C(C=C(S1)C2=C3C=C(SC3=C(C4=C2SC(=C4)C5=CC=C(S5)C6=C7C(=C(S6)C8=CC=C(S8)C)C(=O)C9=C(SC(=C9C7=O)CC(CC)CCCC)CC(CC)CCCC)C1=CC(=C(S1)CC(CC)CCCC)F)C)F | 0.85 | 28.08 | 75.62 | 18.05 | -5.64 | -4.05 | 1.59 | 900 | 1.38 | -5.48 | -3.64 | 1.64 | 680 | 1.82
CCCCCCC(CCCC)Cc3c(C=c2c(=O)c1cc(F)c(F)cc1c2=C(C#N)C#N)sc%11c3sc%12c%10c4nsnc4c9c8sc7c(CC(CCCC)CCCCCC)c(C=c6c(=O)c5cc(F)c(F)cc5c6=C(C#N)C#N)sc7c8n(CC(CC)CCCC)c9c%10n(CC(CC)CCCC)c%11%12 | CCCCC(CC)CC1=C(C=C(S1)C2=C3C=C(SC3=C(C4=C2SC(=C4)C5=CC=C(S5)C6=C7C(=C(S6)C8=CC=C(S8)C)C(=O)C9=C(SC(=C9C7=O)CC(CC)CCCC)CC(CC)CCCC)C1=CC(=C(S1)CC(CC)CCCC)F)C)F | 0.881 | 26.26 | 78.04 | 18.05 | -5.68 | -3.96 | 1.72 | 898 | 1.38 | -5.48 | -3.64 | 1.64 | 680 | 1.82
CCCCCCCCCc1c(C=C2C(=O)c3cc(Cl)c(Cl)cc3C2=C(C#N)C#N)sc2c1sc1c3c4nsnc4c4c5sc6c(CCCCCCCCC)c(C=C7C(=O)c8cc(Cl)c(Cl)cc8C7=C(C#N)C#N)sc6c5n(CC(CCCC)CCCCCC)c4c3n(CC(CCCC)CCCCCC)c21 | CCCCC(CC)CC1=C(C=C(S1)C2=C3C=C(SC3=C(C4=C2SC(=C4)C5=CC=C(S5)C6=C7C(=C(S6)C8=CC=C(S8)C)C(=O)C9=C(SC(=C9C7=O)CC(CC)CCCC)CC(CC)CCCC)C1=CC(=C(S1)CC(CC)CCCC)F)C)F | 0.881 | 26.6 | 78.9 | 18.5 | -5.68 | -3.9 | 1.78 | 910 | 1.36 | -5.49 | -3.67 | 1.82 | 680 | 1.82
CCCCCCC(CCCC)Cc3c(C=c2c(=O)c1c(Cl)scc1c2=C(C#N)C#N)sc%11c3sc%12c%10c4nsnc4c9c8sc7c(CC(CCCC)CCCCCC)c(C=c6c(=O)c5c(Cl)scc5c6=C(C#N)C#N)sc7c8n(CC(CC)CCCC)c9c%10n(CC(CC)CCCC)c%11%12 | CCCCC(CC)CC1=C(C=C(S1)C2=C3C=C(SC3=C(C4=C2SC(=C4)C5=CC=C(S5)C6=C7C(=C(S6)C8=CC=C(S8)C)C(=O)C9=C(SC(=C9C7=O)CC(CC)CCCC)CC(CC)CCCC)C1=CC(=C(S1)CC(CC)CCCC)F)C)F | 0.886 | 26.3 | 78.3 | 18.9 | -5.68 | -3.9 | 1.78 | 912 | 1.36 | -5.49 | -3.67 | 1.82 | 682 | 1.82
CCCCC(CC)Cc1sc(-c2c3cc(-c4ccc(-c5sc(-c6ccc(C)s6)c6c5C(=O)c5c(CC(CC)CCCC)sc(CC(CC)CCCC)c5C6=O)s4)sc3c(-c3cc(F)c(CC(CC)CCCC)s3)c3cc(C)sc23)cc1F | CCCCCCC(CCCC)Cc1c(C=C2C(=O)c3cc(F)c(F)cc3C2=C(C#N)C#N)sc2c1sc1c3c4nsnc4c4c5sc6c(CC(CCCC)CCCCCC)c(C=C7C(=O)c8cc(F)c(F)cc8C7=C(C#N)C#N)sc6c5n(CC(CC)CCCC)c4c3n(CC(CC)CCCC)c21 | 0.889 | 26.7 | 78.7 | 18.7 | -5.68 | -3.9 | 1.78 | 917 | 1.35 | -5.49 | -3.67 | 1.82 | 684 | 1.81
CCCCC(CC)Cc1sc(-c2c3cc(-c4ccc(-c5sc(-c6ccc(C)s6)c6c5C(=O)c5c(CC(CC)CCCC)sc(CC(CC)CCCC)c5C6=O)s4)sc3c(-c3cc(F)c(CC(CC)CCCC)s3)c3cc(C)sc23)cc1F | CCCCCCC(CCCC)Cc1c(C=C2C(=O)c3cc(F)c(F)cc3C2=C(C#N)C#N)sc2c1sc1c3c4nsnc4c4c5sc6c(CC(CCCC)CCCCCC)c(C=C7C(=O)c8cc(F)c(F)cc8C7=C(C#N)C#N)sc6c5n(CC(CC)CCCC)c4c3n(CC(CC)CCCC)c21 | 0.893 | 26.8 | 79.7 | 19.1 | -5.68 | -3.9 | 1.78 | 914 | 1.36 | -5.49 | -3.67 | 1.82 | 683 | 1.81
CCCCC(CC)Cc1sc(-c2c3cc(-c4ccc(-c5sc(-c6ccc(C)s6)c6c5C(=O)c5c(CC(CC)CCCC)sc(CC(CC)CCCC)c5C6=O)s4)sc3c(-c3cc(F)c(CC(CC)CCCC)s3)c3cc(C)sc23)cc1F | CCCCCCC(CCCC)Cc1c(C=C2C(=O)c3cc(F)c(F)cc3C2=C(C#N)C#N)sc2c1sc1c3c4nsnc4c4c5sc6c(CC(CCCC)CCCCCC)c(C=C7C(=O)c8cc(F)c(F)cc8C7=C(C#N)C#N)sc6c5n(CC(CC)CCCC)c4c3n(CC(CC)CCCC)c21 | 0.895 | 25 | 75.6 | 16.2 | -5.68 | -3.9 | 1.78 | 910 | 1.36 | -5.49 | -3.67 | 1.82 | 680 | 1.82
CCCCC(CC)Cc1sc(-c2c3cc(-c4ccc(-c5sc(-c6ccc(C)s6)c6c5C(=O)c5c(CC(CC)CCCC)sc(CC(CC)CCCC)c5C6=O)s4)sc3c(-c3cc(F)c(CC(CC)CCCC)s3)c3cc(C)sc23)cc1F | CCCCCCC(CCCC)Cc1c(C=C2C(=O)c3cc(F)c(F)cc3C2=C(C#N)C#N)sc2c1sc1c3c4nsnc4c4c5sc6c(CC(CCCC)CCCCCC)c(C=C7C(=O)c8cc(F)c(F)cc8C7=C(C#N)C#N)sc6c5n(CC(CC)CCCC)c4c3n(CC(CC)CCCC)c21 | 0.898 | 26.9 | 80 | 19.4 | -5.68 | -3.9 | 1.78 | 920 | 1.35 | -5.49 | -3.67 | 1.82 | 685 | 1.81
CCCCC(CC)Cc1sc(-c2c3cc(-c4ccc(-c5sc(-c6ccc(C)s6)c6c5C(=O)c5c(CC(CC)CCCC)sc(CC(CC)CCCC)c5C6=O)s4)sc3c(-c3cc(F)c(CC(CC)CCCC)s3)c3cc(C)sc23)cc1F | CCCCCCC(CCCC)Cc1c(C=C2C(=O)c3cc(F)c(F)cc3C2=C(C#N)C#N)sc2c1sc1c3c4nsnc4c4c5sc6c(CC(CCCC)CCCCCC)c(C=C7C(=O)c8cc(F)c(F)cc8C7=C(C#N)C#N)sc6c5n(CC(CC)CCCC)c4c3n(CC(CC)CCCC)c21 | 0.839 | 19.5 | 69.4 | 11.4 | -5.69 | -3.95 | 1.74 | 1000 | 1.24 | -5.48 | -3.65 | 1.83 | 680 | 1.82
CCCCC(CC)Cc1sc(-c2c3cc(-c4ccc(-c5sc(-c6ccc(C)s6)c6c5C(=O)c5c(CC(CC)CCCC)sc(CC(CC)CCCC)c5C6=O)s4)sc3c(-c3cc(F)c(CC(CC)CCCC)s3)c3cc(C)sc23)cc1F | CCCCCCC(CCCC)Cc1c(C=C2C(=O)c3cc(F)c(F)cc3C2=C(C#N)C#N)sc2c1sc1c3c4nsnc4c4c5sc6c(CC(CCCC)CCCCCC)c(C=C7C(=O)c8cc(F)c(F)cc8C7=C(C#N)C#N)sc6c5n(CC(CC)CCCC)c4c3n(CC(CC)CCCC)c21 | 0.854 | 27.1 | 78.4 | 18.4 | -5.63 | -3.91 | 1.72 | 939 | 1.32 | -5.48 | -3.65 | 1.83 | 680 | 1.82
CCCCCCC(CCCC)Cc3c(C=c2c(=O)c1cc(F)c(F)cc1c2=C(C#N)C#N)sc%11c3sc%12c%10c4nsnc4c9c8sc7c(CC(CCCC)CCCCCC)c(C=c6c(=O)c5cc(F)c(F)cc5c6=C(C#N)C#N)sc7c8n(CC(CC)CCCC)c9c%10n(CC(CC)CCCC)c%11%12 | CCCCC(CC)CC1=C(C=C(S1)C2=C3C=C(SC3=C(C4=C2SC(=C4)C5=CC=C(S5)C6=C7C(=C(S6)C8=CC=C(S8)C)C(=O)C9=C(SC(=C9C7=O)CC(CC)CCCC)CC(CC)CCCC)C1=CC(=C(S1)CC(CC)CCCC)F)C)F | 0.865 | 26.8 | 76.8 | 17.2 | -5.66 | -3.93 | 1.73 | 943 | 1.31 | -5.48 | -3.65 | 1.83 | 680 | 1.82
CCCCC(CC)CC6c4c(sc5c(CCCCCCCCCCC1CCCCC1)c(C=c3c(=O)c2cc(Cl)c(Cl)cc2c3=C(C#N)C#N)sc45)c7c6c%14c(c8nsnc78)c%13sc%12c(CCCCCCCCCCCC9CCCCC9)c(C=c%11c(=O)c%10cc(Cl)c(Cl)cc%10c%11=C(C#N)C#N)sc%12c%13n%14CC(CC)CCCC | CCCCC(CC)CC1=C(C=C(S1)C2=C3C=C(SC3=C(C4=C2SC(=C4)C5=CC=C(S5)C6=C7C(=C(S6)C8=CC=C(S8)C)C(=O)C9=C(SC(=C9C7=O)CC(CC)CCCC)CC(CC)CCCC)C1=CC(=C(S1)CC(CC)CCCC)F)C)F | 0.94 | 18.4 | 68.7 | 12.1 | -5.79 | -3.99 | 1.8 | 785 | 1.58 | -5.47 | -3.67 | 1.8 | 700 | 1.77
CCCCC(CC)CC6c4c(sc5c(CCCCCCCCCCC1CCCCC1)c(C=c3c(=O)c2cc(F)c(F)cc2c3=C(C#N)C#N)sc45)c7c6c%14c(c8nsnc78)c%13sc%12c(CCCCCCCCCCCC9CCCCC9)c(C=c%11c(=O)c%10cc(F)c(F)cc%10c%11=C(C#N)C#N)sc%12c%13n%14CC(CC)CCCC | CCCCC(CC)CC1=C(C=C(S1)C2=C3C=C(SC3=C(C4=C2SC(=C4)C5=CC=C(S5)C6=C7C(=C(S6)C8=CC=C(S8)C)C(=O)C9=C(SC(=C9C7=O)CC(CC)CCCC)CC(CC)CCCC)C1=CC(=C(S1)CC(CC)CCCC)F)C)F | 0.99 | 16.2 | 64.9 | 10.7 | -5.74 | -3.91 | 1.83 | 756 | 1.64 | -5.47 | -3.67 | 1.8 | 700 | 1.77
CCc1ccc(C2(c3ccc(CC)cc3)c3cc4c(cc3-c3sc5cc(/C=C6\C(=O)c7cc(F)c(F)cc7C6=C(C#N)C#N)sc5c32)C(c2ccc(CC)cc2)(c2ccc(CC)cc2)c2c-4sc3cc(/C=C4\C(=O)c5sc(Br)cc5C4=C(C#N)C#N)sc23)cc1 | CCCCC(CC)CC1=C(C=C(S1)C2=C3C=C(SC3=C(C4=C2SC(=C4)C5=CC=C(S5)C6=C7C(=C(S6)C8=CC=C(S8)C)C(=O)C9=C(SC(=C9C7=O)CC(CC)CCCC)CC(CC)CCCC)C1=CC(=C(S1)CC(CC)CCCC)F)C)F | 0.837 | 24.91 | 75.34 | 15.71 | -5.63 | -3.88 | 1.75 | 932 | 1.33 | -5.49 | -3.47 | 2.02 | 700 | 1.77
CCc1ccc(C2(c3ccc(CC)cc3)c3cc4c(cc3-c3sc5cc(/C=C6\C(=O)c7sc(Br)cc7C6=C(C#N)C#N)sc5c32)C(c2ccc(CC)cc2)(c2ccc(CC)cc2)c2c-4sc3cc(/C=C4\C(=O)c5sc(Br)cc5C4=C(C#N)C#N)sc23)cc1 | CCCCC(CC)CC1=C(C=C(S1)C2=C3C=C(SC3=C(C4=C2SC(=C4)C5=CC=C(S5)C6=C7C(=C(S6)C8=CC=C(S8)C)C(=O)C9=C(SC(=C9C7=O)CC(CC)CCCC)CC(CC)CCCC)C1=CC(=C(S1)CC(CC)CCCC)F)C)F | 0.863 | 26.21 | 78.81 | 17.83 | -5.64 | -3.83 | 1.81 | 932 | 1.33 | -5.49 | -3.47 | 2.02 | 700 | 1.77
CCCCCCC(CCCC)CSc%14cccc(c3c(C=c2c(=O)c1cc(F)c(F)cc1c2=C(C#N)C#N)sc%12c3sc%13c%11c4nsnc4c%10c9sc8c(c5cccc(SCC(CCCC)CCCCCC)c5)c(C=c7c(=O)c6cc(F)c(F)cc6c7=C(C#N)C#N)sc8c9n(CC(CC)CCCC)c%10c%11n(CC(CC)CCCC)c%12%13)c%14 | CCCCC(CC)CC1=C(C=C(S1)C2=C3C=C(SC3=C(C4=C2SC(=C4)C5=CC=C(S5)C6=C7C(=C(S6)C8=CC=C(S8)C)C(=O)C9=C(SC(=C9C7=O)CC(CC)CCCC)CC(CC)CCCC)C1=CC(=C(S1)CC(CC)CCCC)F)C)F | 0.841 | 27.36 | 77.54 | 18.2 | -5.74 | -3.93 | 1.81 | 900 | 1.38 | -5.47 | -3.58 | 1.89 | 680 | 1.82
CCCCCCC(CCCC)COc%14cccc(c3c(C=c2c(=O)c1cc(F)c(F)cc1c2=C(C#N)C#N)sc%12c3sc%13c%11c4nsnc4c%10c9sc8c(c5cccc(OCC(CCCC)CCCCCC)c5)c(C=c7c(=O)c6cc(F)c(F)cc6c7=C(C#N)C#N)sc8c9n(CC(CC)CCCC)c%10c%11n(CC(CC)CCCC)c%12%13)c%14 | CCCCC(CC)CC1=C(C=C(S1)C2=C3C=C(SC3=C(C4=C2SC(=C4)C5=CC=C(S5)C6=C7C(=C(S6)C8=CC=C(S8)C)C(=O)C9=C(SC(=C9C7=O)CC(CC)CCCC)CC(CC)CCCC)C1=CC(=C(S1)CC(CC)CCCC)F)C)F | 0.843 | 26.61 | 76.91 | 17.82 | -5.72 | -3.92 | 1.8 | 910 | 1.36 | -5.47 | -3.58 | 1.89 | 680 | 1.82
CCCCCCCCC(CCCCCC)Cn%12c4c3sc(C=c2c(=O)c1cc(F)c(F)cc1c2=C(C#N)C#N)c(CCCCC)c3sc4c%11c5nsnc5c%10c9sc8c(CCCCC)c(C=c7c(=O)c6cc(F)c(F)cc6c7=C(C#N)C#N)sc8c9n(CC(CCCCCC)CCCCCCCC)c%10c%11%12 | CCCCCCCCC(CCCCCC)Cn%12c4c3sc(C=c2c(=O)c1cc(F)c(F)cc1c2=C(C#N)C#N)c(CCCCC)c3sc4c%11c5nsnc5c%10c9sc8c(CCCCC)c(C=c7c(=O)c6cc(F)c(F)cc6c7=C(C#N)C#N)sc8c9n(CC(CCCCCC)CCCCCCCC)c%10c%11%12 | 0.848 | 26.3 | 75.41 | 17.07 | -5.72 | -3.92 | 1.8 | 912 | 1.36 | -5.47 | -3.58 | 1.89 | 680 | 1.82
CCCCCCCCC(CCCCCC)Cn%12c4c3sc(C=c2c(=O)c1cc(F)c(F)cc1c2=C(C#N)C#N)c(CCCCC)c3sc4c%11c5nsnc5c%10c9sc8c(CCCCC)c(C=c7c(=O)c6cc(F)c(F)cc6c7=C(C#N)C#N)sc8c9n(CC(CCCCCC)CCCCCCCC)c%10c%11%12 | CCCCCCCCC(CCCCCC)Cn%12c4c3sc(C=c2c(=O)c1cc(F)c(F)cc1c2=C(C#N)C#N)c(CCCCCC)c3sc4c%11c5nsnc5c%10c9sc8c(CCCCCC)c(C=c7c(=O)c6cc(F)c(F)cc6c7=C(C#N)C#N)sc8c9n(CC(CCCCCC)CCCCCCCC)c%10c%11%12 | 0.851 | 26.14 | 75.34 | 16.88 | -5.71 | -3.91 | 1.8 | 915 | 1.35 | -5.47 | -3.58 | 1.89 | 680 | 1.82
CCCCCCCCC(CCCCCC)Cn%12c4c3sc(C=c2c(=O)c1cc(F)c(F)cc1c2=C(C#N)C#N)c(CCCCC)c3sc4c%11c5nsnc5c%10c9sc8c(CCCCC)c(C=c7c(=O)c6cc(F)c(F)cc6c7=C(C#N)C#N)sc8c9n(CC(CCCCCC)CCCCCCCC)c%10c%11%12 | CCCCCCCCC(CCCCCC)Cn%12c4c3sc(C=c2c(=O)c1cc(F)c(F)cc1c2=C(C#N)C#N)c(CCCCCCC)c3sc4c%11c5nsnc5c%10c9sc8c(CCCCCCC)c(C=c7c(=O)c6cc(F)c(F)cc6c7=C(C#N)C#N)sc8c9n(CC(CCCCCC)CCCCCCCC)c%10c%11%12 | 0.84 | 24.75 | 77.62 | 16.21 | -5.64 | -3.99 | 1.65 | 932 | 1.33 | -5.55 | -3.6 | 1.95 | 682 | 1.82
CCCCCCCCC(CCCCCC)Cn%12c4c3sc(C=c2c(=O)c1cc(F)c(F)cc1c2=C(C#N)C#N)c(CCCCC)c3sc4c%11c5nsnc5c%10c9sc8c(CCCCC)c(C=c7c(=O)c6cc(F)c(F)cc6c7=C(C#N)C#N)sc8c9n(CC(CCCCCC)CCCCCCCC)c%10c%11%12 | CCCCCCCCc3c(C=c2c(=O)c1cc(F)c(F)cc1c2=C(C#N)C#N)sc%11c3sc%12c%10c4nsnc4c9c8sc7c(CCCCCCCC)c(C=c6c(=O)c5cc(F)c(F)cc5c6=C(C#N)C#N)sc7c8n(CC(CCCCCC)CCCCCCCC)c9c%10n(CC(CCCCCC)CCCCCCCC)c%11%12 | 0.84 | 26.18 | 75.67 | 16.59 | -5.66 | -3.96 | 1.7 | 910 | 1.36 | -5.55 | -3.6 | 1.95 | 682 | 1.82
CCCCCCCCCCCc3c(C=c2c(=O)c1cc(F)c(F)cc1c2=C(C#N)C#N)sc4c%12c(sc34)c5c(c%11c(c6nn(C)nc56)c%10sc9c(CCCCCCCCCCC)c(C=c8c(=O)c7cc(F)c(F)cc7c8=C(C#N)C#N)sc9c%10n%11CC(CC)CCCC)C%12CC(CC)CCCC | CCCCC(CC)CC1=C(C=C(S1)C2=C3C=C(SC3=C(C4=C2SC(=C4)C5=CC=C(S5)C6=C7C(=C(S6)C8=CC=C(S8)C)C(=O)C9=C(SC(=C9C7=O)CC(CC)CCCC)CC(CC)CCCC)C1=CC(=C(S1)CC(CC)CCCC)F)C)F | 0.85 | 25.2 | 75.68 | 16.23 | -5.65 | -3.97 | 1.68 | 932 | 1.33 | -5.55 | -3.6 | 1.95 | 682 | 1.82
CCCCCCCCCCCc3c(C=c2c(=O)c1cc(F)c(F)cc1c2=C(C#N)C#N)sc4c%12c(sc34)c5c(c%11c(c6nn(CC(CC)CCCC)nc56)c%10sc9c(CCCCCCCCCCC)c(C=c8c(=O)c7cc(F)c(F)cc7c8=C(C#N)C#N)sc9c%10n%11CC(CC)CCCC)C%12CC(CC)CCCC | CCCCC(CC)CC1=C(C=C(S1)C2=C3C=C(SC3=C(C4=C2SC(=C4)C5=CC=C(S5)C6=C7C(=C(S6)C8=CC=C(S8)C)C(=O)C9=C(SC(=C9C7=O)CC(CC)CCCC)CC(CC)CCCC)C1=CC(=C(S1)CC(CC)CCCC)F)C)F | 0.85 | 26.51 | 76.19 | 17.11 | -5.66 | -4 | 1.66 | 925 | 1.34 | -5.55 | -3.6 | 1.95 | 682 | 1.82
CCCCCCCCCCCc3c(C=c2c(=O)c1cc(F)c(F)cc1c2=C(C#N)C#N)sc4c%12c(sc34)c5c(c%11c(c6nn(CCCCCC)nc56)c%10sc9c(CCCCCCCCCCC)c(C=c8c(=O)c7cc(F)c(F)cc7c8=C(C#N)C#N)sc9c%10n%11CC(CC)CCCC)C%12CC(CC)CCCC | CCCCC(CC)CC1=C(C=C(S1)C2=C3C=C(SC3=C(C4=C2SC(=C4)C5=CC=C(S5)C6=C7C(=C(S6)C8=CC=C(S8)C)C(=O)C9=C(SC(=C9C7=O)CC(CC)CCCC)CC(CC)CCCC)C1=CC(=C(S1)CC(CC)CCCC)F)C)F | 0.79 | 18.41 | 60.68 | 8.85 | -5.82 | -4 | 1.82 | 954 | 1.3 | -5.54 | -3.65 | 1.89 | 680 | 1.82
CCCCCCCCCCCc3c(C=c2c(=O)c1cc(F)c(F)cc1c2=C(C#N)C#N)sc4c%12c(sc34)c5c(c%11c(c6nn(CC(C)CC)nc56)c%10sc9c(CCCCCCCCCCC)c(C=c8c(=O)c7cc(F)c(F)cc7c8=C(C#N)C#N)sc9c%10n%11CC(CC)CCCC)C%12CC(CC)CCCC | CCCCC(CC)CC1=C(C=C(S1)C2=C3C=C(SC3=C(C4=C2SC(=C4)C5=CC=C(S5)C6=C7C(=C(S6)C8=CC=C(S8)C)C(=O)C9=C(SC(=C9C7=O)CC(CC)CCCC)CC(CC)CCCC)C1=CC(=C(S1)CC(CC)CCCC)F)C)F | 0.85 | 26.12 | 75.78 | 16.82 | -5.8 | -3.97 | 1.83 | 954 | 1.3 | -5.54 | -3.65 | 1.89 | 680 | 1.82
CCCCCCC(CCCC)Cc3c(C=c2c(=O)c1cc(F)c(F)cc1c2=C(C#N)C#N)sc%11c3sc%12c%10c4nsnc4c9c8sc7c(CC(CCCC)CCCCCC)c(C=c6c(=O)c5cc(F)c(F)cc5c6=C(C#N)C#N)sc7c8n(CC(CC)CCCC)c9c%10n(CC(CC)CCCC)c%11%12 | CCCCC(CC)CC1=C(C=C(S1)C2=C3C=C(SC3=C(C4=C2SC(=C4)C5=CC=C(S5)C6=C7C(=C(S6)C8=CC=C(S8)C)C(=O)C9=C(SC(=C9C7=O)CC(CC)CCCC)CC(CC)CCCC)C1=CC(=C(S1)CC(CC)CCCC)F)C)F | 0.87 | 25.64 | 71.34 | 15.91 | -5.79 | -3.95 | 1.84 | 932 | 1.33 | -5.54 | -3.65 | 1.89 | 680 | 1.82
CCCCCCC(CCCC)Cn%12c4c3sc(C=c2c(=O)c1cc(F)c(F)cc1c2=C(C#N)C#N)cc3sc4c%11c5cscc5c%10c9sc8cc(C=c7c(=O)c6cc(C)c(F)cc6c7=C(C#N)C#N)sc8c9n(CC(CC)CCCC)c%10c%11%12 | CCCCC(CC)CC1=C(C=C(S1)C2=C3C=C(SC3=C(C4=C2SC(=C4)C5=CC=C(S5)C6=C7C(=C(S6)C8=CC=C(S8)C)C(=O)C9=C(SC(=C9C7=O)CC(CC)CCCC)CC(CC)CCCC)C1=CC(=C(S1)CC(CC)CCCC)F)C)F | 0.78 | 27.3 | 69.2 | 14.7 | -5.68 | -3.93 | 1.75 | 900 | 1.38 | -5.48 | -3.64 | 1.8 | 680 | 1.82
CCCCCCCCCCCc3c(/C=C/2C(=O)C1C/C(F)=C(F)\C=C1\C2=C(C#N)/C#N)sc%12c3sc%13c%11c4nsnc4c%10c8sc7c(SC(/C=C/6C(=O)C5C/C(F)=C(F)\C=C5\C6=C(C#N)\C#N)C7CCCCCCCCCCC)c8n(CC9/C=C\C(CC(CCCCCC)CCCCCCCC)=C/C9)c%10c%11n(CC(CCCCCC)CCCCCCCC)c%12%13 | CCCCC(CC)CC1=C(C=C(S1)C2=C3C=C(SC3=C(C4=C2SC(=C4)C5=CC=C(S5)C6=C7C(=C(S6)C8=CC=C(S8)C)C(=O)C9=C(SC(=C9C7=O)CC(CC)CCCC)CC(CC)CCCC)C1=CC(=C(S1)CC(CC)CCCC)F)C)F | 0.83 | 27.5 | 77.8 | 17.8 | -5.68 | -3.93 | 1.75 | 900 | 1.38 | -5.48 | -3.64 | 1.8 | 680 | 1.82
CCCCCCCCC(CCCCCC)Cn%12c4c3sc(C=c2c(=O)c1cc(F)c(F)cc1c2=C(C#N)C#N)c(CCCCC)c3sc4c%11c5nsnc5c%10c9sc8c(CCCCC)c(C=c7c(=O)c6cc(F)c(F)cc6c7=C(C#N)C#N)sc8c9n(CC(CCCCCC)CCCCCCCC)c%10c%11%12 | CCCCC(CC)CC1=C(C=C(S1)C2=C3C=C(SC3=C(C4=C2SC(=C4)C5=CC=C(S5)C6=C7C(=C(S6)C8=CC=C(S8)C)C(=O)C9=C(SC(=C9C7=O)CC(CC)CCCC)CC(CC)CCCC)C1=CC(=C(S1)CC(CC)CCCC)F)C)F | 0.84 | 27.7 | 79.6 | 18.4 | -5.68 | -3.93 | 1.75 | 900 | 1.38 | -5.48 | -3.64 | 1.8 | 680 | 1.82
CCCCCCCCC(CCCCCC)Cn%12c4c3sc(C=c2c(=O)c1cc(F)c(F)cc1c2=C(C#N)C#N)c(CCCCC)c3sc4c%11c5nsnc5c%10c9sc8c(CCCCC)c(C=c7c(=O)c6cc(F)c(F)cc6c7=C(C#N)C#N)sc8c9n(CC(CCCCCC)CCCCCCCC)c%10c%11%12 | CCCCC(CC)CC1=C(C=C(S1)C2=C3C=C(SC3=C(C4=C2SC(=C4)C5=CC=C(S5)C6=C7C(=C(S6)C8=CC=C(S8)C)C(=O)C9=C(SC(=C9C7=O)CC(CC)CCCC)CC(CC)CCCC)C1=CC(=C(S1)CC(CC)CCCC)F)C)F | 0.89 | 27.1 | 74.8 | 18.2 | -5.68 | -3.93 | 1.75 | 910 | 1.36 | -5.48 | -3.64 | 1.8 | 680 | 1.82
CCCCCCCCC(CCCCCC)Cn%12c4c3sc(C=c2c(=O)c1cc(F)c(F)cc1c2=C(C#N)C#N)c(CCCCC)c3sc4c%11c5nsnc5c%10c9sc8c(CCCCC)c(C=c7c(=O)c6cc(F)c(F)cc6c7=C(C#N)C#N)sc8c9n(CC(CCCCCC)CCCCCCCC)c%10c%11%12 | CCCCC(CC)CC1=C(C=C(S1)C2=C3C=C(SC3=C(C4=C2SC(=C4)C5=CC=C(S5)C6=C7C(=C(S6)C8=CC=C(S8)C)C(=O)C9=C(SC(=C9C7=O)CC(CC)CCCC)CC(CC)CCCC)C1=CC(=C(S1)CC(CC)CCCC)F)C)F | 0.89 | 27.1 | 76.8 | 18.8 | -5.68 | -3.93 | 1.75 | 910 | 1.36 | -5.48 | -3.64 | 1.8 | 680 | 1.82
CCCCCCCCC(CCCCCC)Cn%12c4c3sc(C=c2c(=O)c1cc(F)c(F)cc1c2=C(C#N)C#N)c(CCCCC)c3sc4c%11c5nsnc5c%10c9sc8c(CCCCC)c(C=c7c(=O)c6cc(F)c(F)cc6c7=C(C#N)C#N)sc8c9n(CC(CCCCCC)CCCCCCCC)c%10c%11%12 | CCCCC(CC)CC1=C(C=C(S1)C2=C3C=C(SC3=C(C4=C2SC(=C4)C5=CC=C(S5)C6=C7C(=C(S6)C8=CC=C(S8)C)C(=O)C9=C(SC(=C9C7=O)CC(CC)CCCC)CC(CC)CCCC)C1=CC(=C(S1)CC(CC)CCCC)F)C)F | 0.89 | 27.2 | 77.4 | 18.9 | -5.68 | -3.93 | 1.75 | 910 | 1.36 | -5.48 | -3.64 | 1.8 | 680 | 1.82
CCCCCCC(CCCC)Cc3c(C=c2c(=O)c1cc(F)c(F)cc1c2=C(C#N)C#N)sc%11c3sc%12c%10c4nsnc4c9c8sc7c(CC(CCCC)CCCCCC)c(C=c6c(=O)c5cc(F)c(F)cc5c6=C(C#N)C#N)sc7c8n(CC(CC)CCCC)c9c%10n(CC(CC)CCCC)c%11%12 | CCCCC(CC)CC1=C(C=C(S1)C2=C3C=C(SC3=C(C4=C2SC(=C4)C5=CC=C(S5)C6=C7C(=C(S6)C8=CC=C(S8)C)C(=O)C9=C(SC(=C9C7=O)CC(CC)CCCC)CC(CC)CCCC)C1=CC(=C(S1)CC(CC)CCCC)F)C)F | 0.9 | 27.3 | 79.5 | 19.4 | -5.68 | -3.93 | 1.75 | 910 | 1.36 | -5.48 | -3.64 | 1.8 | 680 | 1.82
CCCCCCC(CCCC)Cc3c(C=c2c(=O)c1cc(F)c(F)cc1c2=C(C#N)C#N)sc%11c3sc%12c%10c4nsnc4c9c8sc7c(CC(CCCC)CCCCCC)c(C=c6c(=O)c5cc(F)c(F)cc5c6=C(C#N)C#N)sc7c8n(CC(CC)CCCC)c9c%10n(CC(CC)CCCC)c%11%12 | CCCCC(CC)CC1=C(C=C(S1)C2=C3C=C(SC3=C(C4=C2SC(=C4)C5=CC=C(S5)C6=C7C(=C(S6)C8=CC=C(S8)C)C(=O)C9=C(SC(=C9C7=O)CC(CC)CCCC)CC(CC)CCCC)C1=CC(=C(S1)CC(CC)CCCC)F)C)F | 0.83 | 24.15 | 74.42 | 14.9 | -5.67 | -4.11 | 1.56 | 919 | 1.35 | -5.56 | -3.5 | 2.06 | 690 | 1.8
CCCCCCC(CCCC)Cc3c(C=c2c(=O)c1cc(F)c(F)cc1c2=C(C#N)C#N)sc%11c3sc%12c%10c4nsnc4c9c8sc7c(CC(CCCC)CCCCCC)c(C=c6c(=O)c5cc(F)c(F)cc5c6=C(C#N)C#N)sc7c8n(CC(CC)CCCC)c9c%10n(CC(CC)CCCC)c%11%12 | CCCCC(CC)CC1=C(C=C(S1)C2=C3C=C(SC3=C(C4=C2SC(=C4)C5=CC=C(S5)C6=C7C(=C(S6)C8=CC=C(S8)C)C(=O)C9=C(SC(=C9C7=O)CC(CC)CCCC)CC(CC)CCCC)C1=CC(=C(S1)CC(CC)CCCC)F)C)F | 0.91 | 24.49 | 78.99 | 17.45 | -5.81 | -4.09 | 1.72 | 886 | 1.4 | -5.56 | -3.5 | 2.06 | 690 | 1.8
CCCCCCC(CCCC)Cc3c(C=c2c(=O)c1cc(F)c(F)cc1c2=C(C#N)C#N)sc%11c3sc%12c%10c4nsnc4c9c8sc7c(CC(CCCC)CCCCCC)c(C=c6c(=O)c5cc(F)c(F)cc5c6=C(C#N)C#N)sc7c8n(CC(CC)CCCC)c9c%10n(CC(CC)CCCC)c%11%12 | CCCCC(CC)CC1=C(C=C(S1)C2=C3C=C(SC3=C(C4=C2SC(=C4)C5=CC=C(S5)C6=C7C(=C(S6)C8=CC=C(S8)C)C(=O)C9=C(SC(=C9C7=O)CC(CC)CCCC)CC(CC)CCCC)C1=CC(=C(S1)CC(CC)CCCC)F)C)F | 0.92 | 20.08 | 66.41 | 12.22 | -5.65 | -4.07 | 1.58 | 919 | 1.35 | -5.56 | -3.5 | 2.06 | 690 | 1.8
CCCCCCCCCc3c(C=c2c(=O)c1cc(Cl)c(Cl)cc1c2=C(C#N)C#N)sc%12c3sc%11c9c(c8c(c7sc6c(CCCCCCCCC)c(C=c5c(=O)c4cc(Cl)c(Cl)cc4c5=C(C#N)C#N)sc6c7n8CC(CCCC)CCCCCC)C%10/N=C\C=N/C9%10)n(CC(CCCC)CCCCCC)c%11%12 | CCCCC(CC)CC1=C(C=C(S1)C2=C3C=C(SC3=C(C4=C2SC(=C4)C5=CC=C(S5)C6=C7C(=C(S6)C8=CC=C(S8)C)C(=O)C9=C(SC(=C9C7=O)CC(CC)CCCC)CC(CC)CCCC)C1=CC(=C(S1)CC(CC)CCCC)F)C)F | 0.95 | 18.83 | 63.13 | 11.28 | -5.63 | -3.99 | 1.64 | 910 | 1.36 | -5.56 | -3.5 | 2.06 | 690 | 1.8
CCCCCCCCCc3c(C=c2c(=O)c1cc(Cl)c(Cl)cc1c2=C(C#N)C#N)sc%14c3sc%13c%11c(c8c(c7sc6c(CCCCCCCCC)c(C=c5c(=O)c4cc(Cl)c(Cl)cc4c5=C(C#N)C#N)sc6c7n8CC(CCCC)CCCCCC)C%12/N=C(c9cc(F)c(CC(CC)CCCC)s9)\C(c%10cc(F)c(CC(CC)CCCC)s%10)=N/C%11%12)n(CC(CCCC)CCCCCC)c%13%14 | CCCCC(CC)CC1=C(C=C(S1)C2=C3C=C(SC3=C(C4=C2SC(=C4)C5=CC=C(S5)C6=C7C(=C(S6)C8=CC=C(S8)C)C(=O)C9=C(SC(=C9C7=O)CC(CC)CCCC)CC(CC)CCCC)C1=CC(=C(S1)CC(CC)CCCC)F)C)F | 0.87 | 26.53 | 78.9 | 18.19 | -5.68 | -3.9 | 1.78 | 910 | 1.36 | -5.51 | -3.65 | 1.86 | 690 | 1.8
CCCCCCCCCc3c(C=c2c(=O)c1cc(Cl)c(Cl)cc1c2=C(C#N)C#N)sc%12c3sc%11c9c(c8c(c7sc6c(CCCCCCCCC)c(C=c5c(=O)c4cc(Cl)c(Cl)cc4c5=C(C#N)C#N)sc6c7n8CC(CCCC)CCCCCC)C%10/N=C(C(CC)CCCC)\C(C(CC)CC)=N/C9%10)n(CC(CCCC)CCCCCC)c%11%12 | CCCCC(CC)CC1=C(C=C(S1)C2=C3C=C(SC3=C(C4=C2SC(=C4)C5=CC=C(S5)C6=C7C(=C(S6)C8=CC=C(S8)C)C(=O)C9=C(SC(=C9C7=O)CC(CC)CCCC)CC(CC)CCCC)C1=CC(=C(S1)CC(CC)CCCC)F)C)F | 0.89 | 27.09 | 79.4 | 19.1 | -5.68 | -3.9 | 1.78 | 910 | 1.36 | -5.51 | -3.65 | 1.86 | 690 | 1.8
CCCCCCCCCc3c(C=c2c(=O)c1cc(Cl)c(Cl)cc1c2=C(C#N)C#N)sc%14c3sc%13c%11c(c8c(c7sc6c(CCCCCCCCC)c(C=c5c(=O)c4cc(Cl)c(Cl)cc4c5=C(C#N)C#N)sc6c7n8CC(CCCC)CCCCCC)C%12/N=C(c9ccc(CC(CC)CCCC)s9)\C(c%10ccc(CC(CC)CCCC)s%10)=N/C%11%12)n(CC(CCCC)CCCCCC)c%13%14 | CCCCC(CC)CC1=C(C=C(S1)C2=C3C=C(SC3=C(C4=C2SC(=C4)C5=CC=C(S5)C6=C7C(=C(S6)C8=CC=C(S8)C)C(=O)C9=C(SC(=C9C7=O)CC(CC)CCCC)CC(CC)CCCC)C1=CC(=C(S1)CC(CC)CCCC)F)C)F | 0.83 | 28.4 | 70.3 | 16.6 | -5.58 | -3.98 | 1.6 | 934 | 1.32 | -5.48 | -3.64 | 1.84 | 680 | 1.82
CCCCCCC(CCCC)Cc3c(C=c2c(=O)c1cc(F)c(F)cc1c2=C(C#N)C#N)sc%11c3sc%12c%10c4nsnc4c9c8sc7c(CC(CCCC)CCCCCC)c(C=c6c(=O)c5cc(F)c(F)cc5c6=C(C#N)C#N)sc7c8n(CC(CC)CCCC)c9c%10n(CC(CC)CCCC)c%11%12 | CCCCC(CC)Cc%10sc(c8c1cc(C)sc1c(c2cc(Cl)c(CCCCCCOC(C(F)(F)F)C(F)(F)F)s2)c9cc(c7ccc(c5sc(c3ccc(C)s3)c6c(=O)c4c(CC(CC)CCCC)sc(CC(CC)CCCC)c4c(=O)c56)s7)sc89)cc%10F | 0.84 | 21.3 | 51.6 | 9 | -5.57 | -4 | 1.57 | 936 | 1.32 | -5.48 | -3.64 | 1.84 | 680 | 1.82
CCCCCCC(CCCC)Cc3c(C=c2c(=O)c1cc(F)c(F)cc1c2=C(C#N)C#N)sc%11c3sc%12c%10c4nsnc4c9c8sc7c(CC(CCCC)CCCCCC)c(C=c6c(=O)c5cc(F)c(F)cc5c6=C(C#N)C#N)sc7c8n(CC(CC)CCCC)c9c%10n(CC(CC)CCCC)c%11%12 | CCCCC(CC)Cc%10sc(c8c1cc(C)sc1c(c2cc(Cl)c(CCCCCCOC(C(F)(F)F)C(F)(F)F)s2)c9cc(c7ccc(c5sc(c3ccc(C)s3)c6c(=O)c4c(CC(CC)CCCC)sc(CC(CC)CCCC)c4c(=O)c56)s7)sc89)cc%10F | 0.84 | 23.2 | 71.3 | 13.8 | -5.63 | -4 | 1.63 | 914 | 1.36 | -5.48 | -3.64 | 1.84 | 680 | 1.82
CCc1c(/C=C2\C(=O)c3cc4cc(F)c(F)cc4cc3C2=C(C#N)C#N)sc2c1sc1c3c4nsnc4c4c5sc6c(CC)c(/C=C7\C(=O)c8cc9cc(F)c(F)cc9cc8C7=C(C#N)C#N)sc6c5n(CC)c4c3n(CC)c21 | CCCCC(CC)CC1=C(C=C(S1)C2=C3C=C(SC3=C(C4=C2SC(=C4)C5=CC=C(S5)C6=C7C(=C(S6)C8=CC=C(S8)C)C(=O)C9=C(SC(=C9C7=O)CC(CC)CCCC)CC(CC)CCCC)C1=CC(=C(S1)CC(CC)CCCC)F)C)F | 0.84 | 26.3 | 68.1 | 14.9 | -5.63 | -4 | 1.63 | 914 | 1.36 | -5.48 | -3.64 | 1.84 | 680 | 1.82
CCCCCCCCCCCc4c(C=c3c(=O)c2cc1cc(F)c(F)cc1cc2c3=C(C#N)C#N)sc%13c4sc%14c%12c5nsnc5c%11c%10sc9c(CCCCCCCCCCC)c(C=c8c(=O)c7cc6cc(F)c(F)cc6cc7c8=C(C#N)C#N)sc9c%10n(CC(CC)CCCC)c%11c%12n(CCC(CC)CCCC)c%13%14 | CCCCC(CC)CC1=C(C=C(S1)C2=C3C=C(SC3=C(C4=C2SC(=C4)C5=CC=C(S5)C6=C7C(=C(S6)C8=CC=C(S8)C)C(=O)C9=C(SC(=C9C7=O)CC(CC)CCCC)CC(CC)CCCC)C1=CC(=C(S1)CC(CC)CCCC)F)C)F | 0.85 | 23.5 | 52 | 10.4 | -5.42 | -3.84 | 1.62 | 934 | 1.32 | -5.48 | -3.64 | 1.84 | 680 | 1.82
CCCCCCCCCCCc3c(C=c2c(=O)c1cc(F)c(F)cc1c2=C(C#N)C#N)sc4c5c(sc34)c6c(CN5CC(CC)CCCC)c%12c(c7nsnc67)c%11sc%10c(CCCCCCCCCCC)c(C=c9c(=O)c8cc(CF)c(F)cc8c9=C(C#N)C#N)sc%10c%11n%12CC(CC)CCCC | CCCCC(CC)CC1=C(C=C(S1)C2=C3C=C(SC3=C(C4=C2SC(=C4)C5=CC=C(S5)C6=C7C(=C(S6)C8=CC=C(S8)C)C(=O)C9=C(SC(=C9C7=O)CC(CC)CCCC)CC(CC)CCCC)C1=CC(=C(S1)CC(CC)CCCC)F)C)F | 0.822 | 27.4 | 78.9 | 17.79 | -5.3 | -3.9 | 1.4 | 905 | 1.37 | -5.57 | -3.57 | 2 | 682 | 1.82
CCCCCCCCCCCc3c(C=c2c(=O)c1cc(F)c(F)cc1c2=C(C#N)C#N)sc4c5c(sc34)c6c(CN5CC(CC)CCCC)c%12c(c7nsnc67)c%11sc%10c(CCCCCCCCCCC)c(C=c9c(=O)c8cc(CF)c(F)cc8c9=C(C#N)C#N)sc%10c%11n%12CC(CC)CCCC | CCCCC(CC)CC1=C(C=C(S1)C2=C3C=C(SC3=C(C4=C2SC(=C4)C5=CC=C(S5)C6=C7C(=C(S6)C8=CC=C(S8)C)C(=O)C9=C(SC(=C9C7=O)CC(CC)CCCC)CC(CC)CCCC)C1=CC(=C(S1)CC(CC)CCCC)F)C)F | 0.852 | 21.2 | 74.9 | 13.5 | -5.66 | -4.14 | 1.52 | 800 | 1.55 | -5.57 | -3.57 | 2 | 682 | 1.82
CCc1c(/C=C2\C(=O)c3cc4ccccc4cc3C2=C(C#N)C#N)sc2c1sc1c3c4nsnc4c4c5sc6c(CC)c(/C=C7\C(=O)c8cc9ccccc9cc8C7=C(C#N)C#N)sc6c5n(CC)c4c3n(CC)c21 | CCCCC(CC)CC1=C(C=C(S1)C2=C3C=C(SC3=C(C4=C2SC(=C4)C5=CC=C(S5)C6=C7C(=C(S6)C8=CC=C(S8)C)C(=O)C9=C(SC(=C9C7=O)CC(CC)CCCC)CC(CC)CCCC)C1=CC(=C(S1)CC(CC)CCCC)F)C)F | 0.887 | 26.9 | 79.8 | 19.1 | -5.68 | -3.9 | 1.77 | 910 | 1.36 | -5.57 | -3.57 | 2 | 682 | 1.82
CCCCCCCCC(CCCCCC)Cn%12c4c3sc(C=c2c(=O)c1cc(F)c(F)cc1c2=C(C#N)C#N)c(CCCCC)c3sc4c%11c5nsnc5c%10c9sc8c(CCCCC)c(C=c7c(=O)c6cc(F)c(F)cc6c7=C(C#N)C#N)sc8c9n(CC(CCCCCC)CCCCCCCC)c%10c%11%12 | CCCCC(CC)CC1=C(C=C(S1)C2=C3C=C(SC3=C(C4=C2SC(=C4)C5=CC=C(S5)C6=C7C(=C(S6)C8=CC=C(S8)C)C(=O)C9=C(SC(=C9C7=O)CC(CC)CCCC)CC(CC)CCCC)C1=CC(=C(S1)CC(CC)CCCC)F)C)F | 0.938 | 22.7 | 67.5 | 14.4 | -5.63 | -3.85 | 1.78 | 900 | 1.38 | -5.25 | -2.88 | 2.37 | 682 | 1.82
c1(cc2c(cc1F)C(=O)/C(=C\c1cc3c(s1)c1c(s3)c3c(C1(c1ccc(cc1)CCCCCC)c1ccc(cc1)CCCCCC)cc1c(c3)C(c3c1sc1c3sc(c1)/C=C/1\C(=O)c3c(C1=C(C#N)C#N)cc(c(c3)F)F)(c1ccc(cc1)CCCCCC)c1ccc(cc1)CCCCCC)/C2=C(C#N)C#N)F | CCCCC(CC)CC1=C(C=C(S1)C2=C3C=C(SC3=C(C4=C2SC(=C4)C5=CC=C(S5)C6=C7C(=C(S6)C8=CC=C(S8)C)C(=O)C9=C(SC(=C9C7=O)CC(CC)CCCC)CC(CC)CCCC)C1=CC(=C(S1)CC(CC)CCCC)F)C)F | 0.975 | 17.4 | 57.8 | 9.8 | -5.5 | -3.81 | 1.7 | 800 | 1.55 | -5.57 | -3.57 | 2 | 682 | 1.82
CCCCCCC(CCCC)Cc3c(C=c2c(=O)c1cc(F)c(F)cc1c2=C(C#N)C#N)sc%11c3sc%12c%10c4nsnc4c9c8sc7c(CC(CCCC)CCCCCC)c(C=c6c(=O)c5cc(F)c(F)cc5c6=C(C#N)C#N)sc7c8n(CC(CC)CCCC)c9c%10n(CC(CC)CCCC)c%11%12 | CCCCC(CC)CC1=C(C=C(S1)C2=C3C=C(SC3=C(C4=C2SC(=C4)C5=CC=C(S5)C6=C7C(=C(S6)C8=CC=C(S8)C)C(=O)C9=C(SC(=C9C7=O)CC(CC)CCCC)CC(CC)CCCC)C1=CC(=C(S1)CC(CC)CCCC)F)C)F | 0.875 | 26.58 | 77.16 | 17.86 | -5.58 | -4.17 | 1.41 | 910 | 1.36 | -5.49 | -3.67 | 1.82 | 680 | 1.82
CCCCCCCCC(CCCCCC)Cn%14c5c4sc(C=c3c(=O)c2ccc(c1cc(Cl)c(Cl)c(Cl)c1)cc2c3=C(C#N)C#N)c(CCCCC)c4sc5c%13c6nsnc6c%12c%11sc%10c(CCCCC)c(C=c9c(=O)c8ccc(c7cc(Cl)c(Cl)c(Cl)c7)cc8c9=C(C#N)C#N)sc%10c%11n(CC(CCCCCC)CCCCCCCC)c%12c%13%14 | CCCCC(CC)CC1=C(C=C(S1)C2=C3C=C(SC3=C(C4=C2SC(=C4)C5=CC=C(S5)C6=C7C(=C(S6)C8=CC=C(S8)C)C(=O)C9=C(SC(=C9C7=O)CC(CC)CCCC)CC(CC)CCCC)C1=CC(=C(S1)CC(CC)CCCC)F)C)F | 0.879 | 26.65 | 78.7 | 18.34 | -5.58 | -4.17 | 1.41 | 910 | 1.36 | -5.49 | -3.67 | 1.82 | 680 | 1.82
CCCCCCc%15ccc(C%14(c1ccc(CCCCCC)cc1)Cc9cc8/C5=C(C4SC(C=c3c(=O)c2ccccc2c3=C(C#N)C#N)CC4S5)\C(c6ccc(CCCCCC)cc6)(c7ccc(CCCCCC)cc7)c8cc9c%13sc%12cc(C=c%11c(=O)c%10ccccc%10c%11=C(C#N)C#N)sc%12c%13%14)cc%15 | CCCCC(CC)CC1=C(C=C(S1)C2=C3C=C(SC3=C(C4=C2SC(=C4)C5=CC=C(S5)C6=C7C(=C(S6)C8=CC=C(S8)C)C(=O)C9=C(SC(=C9C7=O)CC(CC)CCCC)CC(CC)CCCC)C1=CC(=C(S1)CC(CC)CCCC)F)C)F | 0.899 | 26.9 | 78.9 | 18.7 | -5.68 | -3.9 | 1.78 | 910 | 1.36 | -5.49 | -3.67 | 1.82 | 680 | 1.82
CCCCCCC(CCCC)Cc3c(C=c2c(=O)c1c(Cl)scc1c2=C(C#N)C#N)sc%11c3sc%12c%10c4nsnc4c9c8sc7c(CC(CCCC)CCCCCC)c(C=c6c(=O)c5c(Cl)scc5c6=C(C#N)C#N)sc7c8n(CC(CC)CCCC)c9c%10n(CC(CC)CCCC)c%11%12 | CCCCCCC(CCCC)Cc1c(C=C2C(=O)c3cc(F)c(F)cc3C2=C(C#N)C#N)sc2c1sc1c3c4nsnc4c4c5sc6c(CC(CCCC)CCCCCC)c(C=C7C(=O)c8cc(F)c(F)cc8C7=C(C#N)C#N)sc6c5n(CC(CC)CCCC)c4c3n(CC(CC)CCCC)c21 | 0.901 | 27.6 | 79.7 | 19.6 | -5.68 | -3.9 | 1.78 | 910 | 1.36 | -5.49 | -3.67 | 1.82 | 687 | 1.8
CCCCCCC(CCCC)Cc3c(C=c2c(=O)c1c(Cl)scc1c2=C(C#N)C#N)sc%11c3sc%12c%10c4nsnc4c9c8sc7c(CC(CCCC)CCCCCC)c(C=c6c(=O)c5c(Cl)scc5c6=C(C#N)C#N)sc7c8n(CC(CC)CCCC)c9c%10n(CC(CC)CCCC)c%11%12 | CCCCCCC(CCCC)Cc1c(C=C2C(=O)c3cc(F)c(F)cc3C2=C(C#N)C#N)sc2c1sc1c3c4nsnc4c4c5sc6c(CC(CCCC)CCCCCC)c(C=C7C(=O)c8cc(F)c(F)cc8C7=C(C#N)C#N)sc6c5n(CC(CC)CCCC)c4c3n(CC(CC)CCCC)c21 | 0.902 | 27.2 | 79.6 | 19.4 | -5.68 | -3.9 | 1.78 | 910 | 1.36 | -5.49 | -3.67 | 1.82 | 685 | 1.81
CCCCC(CC)Cc1sc(-c2c3cc(-c4ccc(-c5sc(-c6ccc(C)s6)c6c5C(=O)c5c(CC(CC)CCCC)sc(CC(CC)CCCC)c5C6=O)s4)sc3c(-c3cc(F)c(CC(CC)CCCC)s3)c3cc(C)sc23)cc1F | CCCCCCC(CCCC)Cc1c(C=C2C(=O)c3cc(F)c(F)cc3C2=C(C#N)C#N)sc2c1sc1c3c4nsnc4c4c5sc6c(CC(CCCC)CCCCCC)c(C=C7C(=O)c8cc(F)c(F)cc8C7=C(C#N)C#N)sc6c5n(CC(CC)CCCC)c4c3n(CC(CC)CCCC)c21 | 0.902 | 27.8 | 80.2 | 19.8 | -5.68 | -3.9 | 1.78 | 910 | 1.36 | -5.49 | -3.67 | 1.82 | 690 | 1.8
CCCCC(CC)Cc1sc(-c2c3cc(-c4ccc(-c5sc(-c6ccc(C)s6)c6c5C(=O)c5c(CC(CC)CCCC)sc(CC(CC)CCCC)c5C6=O)s4)sc3c(-c3cc(F)c(CC(CC)CCCC)s3)c3cc(C)sc23)cc1F | CCCCCCC(CCCC)Cc1c(C=C2C(=O)c3cc(F)c(F)cc3C2=C(C#N)C#N)sc2c1sc1c3c4nsnc4c4c5sc6c(CC(CCCC)CCCCCC)c(C=C7C(=O)c8cc(F)c(F)cc8C7=C(C#N)C#N)sc6c5n(CC(CC)CCCC)c4c3n(CC(CC)CCCC)c21 | 0.904 | 26.8 | 79.9 | 19.3 | -5.68 | -3.9 | 1.78 | 910 | 1.36 | -5.49 | -3.67 | 1.82 | 683 | 1.82
CCCCC(CC)Cc1sc(-c2c3cc(-c4ccc(-c5sc(-c6ccc(C)s6)c6c5C(=O)c5c(CC(CC)CCCC)sc(CC(CC)CCCC)c5C6=O)s4)sc3c(-c3cc(F)c(CC(CC)CCCC)s3)c3cc(C)sc23)cc1F | CCCCCCC(CCCC)Cc1c(C=C2C(=O)c3cc(F)c(F)cc3C2=C(C#N)C#N)sc2c1sc1c3c4nsnc4c4c5sc6c(CC(CCCC)CCCCCC)c(C=C7C(=O)c8cc(F)c(F)cc8C7=C(C#N)C#N)sc6c5n(CC(CC)CCCC)c4c3n(CC(CC)CCCC)c21 | 0.85 | 26.47 | 78.44 | 17.56 | -5.63 | -4.09 | 1.54 | 972 | 1.28 | -5.48 | -3.64 | 1.84 | 680 | 1.82
CCCCC(CC)Cc1sc(-c2c3cc(-c4ccc(-c5sc(-c6ccc(C)s6)c6c5C(=O)c5c(CC(CC)CCCC)sc(CC(CC)CCCC)c5C6=O)s4)sc3c(-c3cc(F)c(CC(CC)CCCC)s3)c3cc(C)sc23)cc1F | CCCCCCC(CCCC)Cc1c(C=C2C(=O)c3cc(F)c(F)cc3C2=C(C#N)C#N)sc2c1sc1c3c4nsnc4c4c5sc6c(CC(CCCC)CCCCCC)c(C=C7C(=O)c8cc(F)c(F)cc8C7=C(C#N)C#N)sc6c5n(CC(CC)CCCC)c4c3n(CC(CC)CCCC)c21 | 0.85 | 26.96 | 75.45 | 17.33 | -5.63 | -4.09 | 1.54 | 959 | 1.29 | -5.48 | -3.64 | 1.84 | 680 | 1.82
CCCCC(CC)Cc1sc(-c2c3cc(-c4ccc(-c5sc(-c6ccc(C)s6)c6c5C(=O)c5c(CC(CC)CCCC)sc(CC(CC)CCCC)c5C6=O)s4)sc3c(-c3cc(F)c(CC(CC)CCCC)s3)c3cc(C)sc23)cc1F | CCCCCCC(CCCC)Cc1c(C=C2C(=O)c3cc(F)c(F)cc3C2=C(C#N)C#N)sc2c1sc1c3c4nsnc4c4c5sc6c(CC(CCCC)CCCCCC)c(C=C7C(=O)c8cc(F)c(F)cc8C7=C(C#N)C#N)sc6c5n(CC(CC)CCCC)c4c3n(CC(CC)CCCC)c21 | 0.85 | 26.6 | 75.83 | 17.21 | -5.68 | -4.1 | 1.58 | 953 | 1.3 | -5.48 | -3.64 | 1.84 | 680 | 1.82
CCCCCCCCCc3c(C=c2c(=O)c1cc(Cl)c(Cl)cc1c2=C(C#N)C#N)sc4c%13c(sc34)c5c(c%12c(c6nsnc56)c%11sc%10c(CCCCCCCCC)c(C=c9c(=O)c8cc7cc(F)c(F)cc7cc8c9=C(C#N)C#N)sc%10c%11n%12CC(CCCC)CCCCCC)C%13CC(CCCC)CCCCCC | CCCCC(CC)CC1=C(C=C(S1)C2=C3C=C(SC3=C(C4=C2SC(=C4)C5=CC=C(S5)C6=C7C(=C(S6)C8=CC=C(S8)C)C(=O)C9=C(SC(=C9C7=O)CC(CC)CCCC)CC(CC)CCCC)C1=CC(=C(S1)CC(CC)CCCC)F)C)F | 0.86 | 25.92 | 75.09 | 16.76 | -5.52 | -4.08 | 1.44 | 950 | 1.31 | -5.48 | -3.64 | 1.84 | 680 | 1.82
CCCCCCCCCCCc3c(C=c2c(=O)c1cc(Cl)c(Cl)cc1c2=C(C#N)C#N)sc4c%13c(sc34)c5c(c%12c(c6nsnc56)c%11sc%10c(CCCCCCCCCCC)c(C=c9c(=O)c8cc7cc(F)c(F)cc7cc8c9=C(C#N)C#N)sc%10c%11n%12CC(CCCC)CCCCCC)C%13CC(CCCC)CCCCCC | CCCCC(CC)CC1=C(C=C(S1)C2=C3C=C(SC3=C(C4=C2SC(=C4)C5=CC=C(S5)C6=C7C(=C(S6)C8=CC=C(S8)C)C(=O)C9=C(SC(=C9C7=O)CC(CC)CCCC)CC(CC)CCCC)C1=CC(=C(S1)CC(CC)CCCC)F)C)F | 0.866 | 24.57 | 72.89 | 15.51 | -5.52 | -4.08 | 1.44 | 950 | 1.31 | -5.48 | -3.64 | 1.84 | 680 | 1.82
CCCCCCCCCCCc3c(C=c2c(=O)c1cc(Cl)c(Cl)cc1c2=C(C#N)C#N)sc4c%12c(sc34)c5c(c%11c(c6nsnc56)c%10sc9c(CCCCCCCCCCC)c(C=c8c(=O)c7cc(Cl)c(Cl)cc7c8=C(C#N)C#N)sc9c%10n%11CC(CCCC)CCCCCC)C%12CC(CCCC)CCCCCC | CCCCC(CC)CC1=C(C=C(S1)C2=C3C=C(SC3=C(C4=C2SC(=C4)C5=CC=C(S5)C6=C7C(=C(S6)C8=CC=C(S8)C)C(=O)C9=C(SC(=C9C7=O)CC(CC)CCCC)CC(CC)CCCC)C1=CC(=C(S1)CC(CC)CCCC)F)C)F | 0.871 | 25.89 | 70.83 | 15.93 | -5.63 | -4.09 | 1.54 | 959 | 1.29 | -5.48 | -3.64 | 1.84 | 680 | 1.82
CCCCCCCCCCCc4c(C=c3c(=O)c2cc1cc(F)c(F)cc1cc2c3=C(C#N)C#N)sc5c%14c(sc45)c6c(c%13c(c7nsnc67)c%12sc%11c(CCCCCCCCCCC)c(C=c%10c(=O)c9cc8cc(F)c(F)cc8cc9c%10=C(C#N)C#N)sc%11c%12n%13CC(CCCC)CCCCCC)C%14CC(CCCC)CCCCCC | CCCCC(CC)CC1=C(C=C(S1)C2=C3C=C(SC3=C(C4=C2SC(=C4)C5=CC=C(S5)C6=C7C(=C(S6)C8=CC=C(S8)C)C(=O)C9=C(SC(=C9C7=O)CC(CC)CCCC)CC(CC)CCCC)C1=CC(=C(S1)CC(CC)CCCC)F)C)F | 0.873 | 26.02 | 73.12 | 16.56 | -5.63 | -4.09 | 1.54 | 972 | 1.28 | -5.48 | -3.64 | 1.84 | 680 | 1.82
CCCCCCCCCCCc4c(C=c3c(=O)c2cc1cc(F)c(F)cc1cc2c3=C(C#N)C#N)sc%13c4sc%14c%12c5nsnc5c%11c%10sc9c(CCCCCCCCCCC)c(C=c8c(=O)c7cc6cc(F)c(F)cc6cc7c8=C(C#N)C#N)sc9c%10n(C(=O)OCC(CCCC)CCCCCC)c%11c%12n(C(=O)OCC(CCCC)CCCCCC)c%13%14 | CCCCC(CC)CC1=C(C=C(S1)C2=C3C=C(SC3=C(C4=C2SC(=C4)C5=CC=C(S5)C6=C7C(=C(S6)C8=CC=C(S8)C)C(=O)C9=C(SC(=C9C7=O)CC(CC)CCCC)CC(CC)CCCC)C1=CC(=C(S1)CC(CC)CCCC)F)C)F | 0.859 | 25.6 | 75.3 | 16.6 | -5.65 | -4.05 | 1.6 | 931.91 | 1.33 | -5.52 | -3.68 | 1.84 | 680 | 1.82
CCCCCCCCCCCc3c(C=c2c(=O)c1cc(Cl)c(Cl)cc1c2=C(C#N)C#N)sc%12c3sc%13c%11c4nsnc4c%10c9sc8c(CCCCCCCCCCC)c(C=c7c(=O)c6cc5cc(F)c(F)cc5cc6c7=C(C#N)C#N)sc8c9n(C(=O)OCC(CCCC)CCCCCC)c%10c%11n(C(=O)OCC(CCCC)CCCCCC)c%12%13 | CCCCC(CC)CC1=C(C=C(S1)C2=C3C=C(SC3=C(C4=C2SC(=C4)C5=CC=C(S5)C6=C7C(=C(S6)C8=CC=C(S8)C)C(=O)C9=C(SC(=C9C7=O)CC(CC)CCCC)CC(CC)CCCC)C1=CC(=C(S1)CC(CC)CCCC)F)C)F | 0.93 | 26.5 | 73.7 | 18.2 | -5.54 | -3.86 | 1.68 | 910.46 | 1.36 | -5.52 | -3.68 | 1.84 | 680 | 1.82
CCCCCCCCCc3c(C=c2c(=O)c1cc(Cl)c(Cl)cc1c2=C(C#N)C#N)sc%12c3sc%13c%11c4nsnc4c%10c9sc8c(CCCCCCCCC)c(C=c7c(=O)c6cc5cc(F)c(F)cc5cc6c7=C(C#N)C#N)sc8c9n(C(=O)OCC(CCCC)CCCCCC)c%10c%11n(C(=O)OCC(CCCC)CCCCCC)c%12%13 | CCCCC(CC)CC1=C(C=C(S1)C2=C3C=C(SC3=C(C4=C2SC(=C4)C5=CC=C(S5)C6=C7C(=C(S6)C8=CC=C(S8)C)C(=O)C9=C(SC(=C9C7=O)CC(CC)CCCC)CC(CC)CCCC)C1=CC(=C(S1)CC(CC)CCCC)F)C)F | 0.91 | 22.8 | 69.98 | 14.11 | -5.71 | -3.82 | 1.89 | 895 | 1.38 | -5.45 | -3.64 | 1.81 | 682 | 1.82
CCCCCCCCCCCc3c(C=c2c(=O)c1cc(F)c(F)cc1c2=C(C#N)C#N)sc4c5c(sc34)c6c(CN5CC(CC)CCCC)c%12c(c7nsnc67)c%11sc%10c(CCCCCCCCCCC)c(C=c9c(=O)c8cc(CF)c(F)cc8c9=C(C#N)C#N)sc%10c%11n%12CC(CC)CCCC | CCCCC(CC)CC1=C(C=C(S1)C2=C3C=C(SC3=C(C4=C2SC(=C4)C5=CC=C(S5)C6=C7C(=C(S6)C8=CC=C(S8)C)C(=O)C9=C(SC(=C9C7=O)CC(CC)CCCC)CC(CC)CCCC)C1=CC(=C(S1)CC(CC)CCCC)F)C)F | 0.95 | 24.03 | 75.46 | 17.24 | -5.68 | -3.78 | 1.9 | 890 | 1.39 | -5.45 | -3.64 | 1.81 | 682 | 1.82
CCCCCCCCCCCc3c(C=c2c(=O)c1cc(F)c(F)cc1c2=C(C#N)C#N)sc%14c3sc%15c%13c7nc6c4ccccc4c5ccccc5c6nc7c%12c%11sc%10c(CCCCCCCCCCC)c(C=c9c(=O)c8cc(F)c(F)cc8c9=C(C#N)C#N)sc%10c%11n(CC(CCCC)CCCCCC)c%12c%13n(CC(CCCC)CCCCCC)c%14%15 | CCCCC(CC)CC1=C(C=C(S1)C2=C3C=C(SC3=C(C4=C2SC(=C4)C5=CC=C(S5)C6=C7C(=C(S6)C8=CC=C(S8)C)C(=O)C9=C(SC(=C9C7=O)CC(CC)CCCC)CC(CC)CCCC)C1=CC(=C(S1)CC(CC)CCCC)F)C)F | 0.96 | 23.46 | 71.43 | 16.09 | -5.67 | -3.76 | 1.91 | 888 | 1.4 | -5.45 | -3.64 | 1.81 | 682 | 1.82
CCCCCCCCCCCCC(CCCCCCCCCC)CN6Cc%12c(c5sc4c(CCCCCCCCCCC)c(C=c3c(=O)c2cc(c1sc(C)c(F)c1F)ccc2c3=C(C#N)C#N)sc4c56)c7nsnc7c%13c%11sc%10c(CCCCCCCCCCC)c(C=c9c(=O)c8cc(CC)ccc8c9=C(C#N)C#N)sc%10c%11n(CC(CCCCCCCCCC)CCCCCCCCCCCC)c%12%13 | CCCCC(CC)CC1=C(C=C(S1)C2=C3C=C(SC3=C(C4=C2SC(=C4)C5=CC=C(S5)C6=C7C(=C(S6)C8=CC=C(S8)C)C(=O)C9=C(SC(=C9C7=O)CC(CC)CCCC)CC(CC)CCCC)C1=CC(=C(S1)CC(CC)CCCC)F)C)F | 0.829 | 26.6 | 76.36 | 16.83 | -5.65 | -4.05 | 1.6 | 910 | 1.36 | -5.52 | -3.68 | 1.84 | 680 | 1.82
CCCCCCCCCCCCC(CCCCCCCCCC)CN6Cc%12c(c5sc4c(CC(CCCC)CCCCCC)c(C=c3c(=O)c2cc(c1sc(C)c(F)c1F)ccc2c3=C(C#N)C#N)sc4c56)c7nsnc7c%13c%11sc%10c(CC(CCCC)CCCCCC)c(C=c9c(=O)c8cc(CC)ccc8c9=C(C#N)C#N)sc%10c%11n(CC(CCCCCCCCCC)CCCCCCCCCCCC)c%12%13 | CCCCC(CC)CC1=C(C=C(S1)C2=C3C=C(SC3=C(C4=C2SC(=C4)C5=CC=C(S5)C6=C7C(=C(S6)C8=CC=C(S8)C)C(=O)C9=C(SC(=C9C7=O)CC(CC)CCCC)CC(CC)CCCC)C1=CC(=C(S1)CC(CC)CCCC)F)C)F | 0.836 | 27.48 | 78.26 | 17.98 | -5.64 | -4.05 | 1.59 | 900 | 1.38 | -5.46 | -3.47 | 1.99 | 680 | 1.82
CCCCCCCCCCCCC(CCCCCCCCCC)CN6Cc%12c(c5sc4c(CC(CCCC)CCCCCC)c(C=c3c(=O)c2cc(c1ccc(C)s1)ccc2c3=C(C#N)C#N)sc4c56)c7nsnc7c%13c%11sc%10c(CC(CCCC)CCCCCC)c(C=c9c(=O)c8cc(CC)ccc8c9=C(C#N)C#N)sc%10c%11n(CC(CCCCCCCCCC)CCCCCCCCCCCC)c%12%13 | CCCCC(CC)CC1=C(C=C(S1)C2=C3C=C(SC3=C(C4=C2SC(=C4)C5=CC=C(S5)C6=C7C(=C(S6)C8=CC=C(S8)C)C(=O)C9=C(SC(=C9C7=O)CC(CC)CCCC)CC(CC)CCCC)C1=CC(=C(S1)CC(CC)CCCC)F)C)F | 0.852 | 27.02 | 78.43 | 18.06 | -5.65 | -4.05 | 1.6 | 910 | 1.36 | -5.52 | -3.68 | 1.84 | 680 | 1.82
CCCCCCCCCCCc3c(C=c2c(=O)c1cc(F)c(F)cc1c2=C(C#N)C#N)sc4c5c(sc34)c6c(CN5CC(CC)CCCC)c%12c(c7nsnc67)c%11sc%10c(CCCCCCCCCCC)c(C=c9c(=O)c8cc(CF)c(F)cc8c9=C(C#N)C#N)sc%10c%11n%12CC(CC)CCCC | CCCCC(CC)CC1=C(C=C(S1)C2=C3C=C(SC3=C(C4=C2SC(=C4)C5=CC=C(S5)C6=C7C(=C(S6)C8=CC=C(S8)C)C(=O)C9=C(SC(=C9C7=O)CC(CC)CCCC)CC(CC)CCCC)C1=CC(=C(S1)CC(CC)CCCC)F)C)F | 0.861 | 27.88 | 80.39 | 19.31 | -5.64 | -4.05 | 1.59 | 900 | 1.38 | -5.46 | -3.47 | 1.99 | 680 | 1.82
CCCCCCCCCc1c(C=C2C(=O)c3cc(Cl)c(Cl)cc3C2=C(C#N)C#N)sc2c1sc1c3c4nsnc4c4c5sc6c(CCCCCCCCC)c(C=C7C(=O)c8cc(Cl)c(Cl)cc8C7=C(C#N)C#N)sc6c5n(CC(CCCC)CCCCCC)c4c3n(CC(CCCC)CCCCCC)c21 | CCCCC(CC)CC1=C(C=C(S1)C2=C3C=C(SC3=C(C4=C2SC(=C4)C5=CC=C(S5)C6=C7C(=C(S6)C8=CC=C(S8)C)C(=O)C9=C(SC(=C9C7=O)CC(CC)CCCC)CC(CC)CCCC)C1=CC(=C(S1)CC(CC)CCCC)F)C)F | 0.871 | 26.25 | 74.31 | 17 | -5.67 | -3.83 | 1.84 | 892 | 1.39 | -5.46 | -3.56 | 1.9 | 680 | 1.82
CCCCCCCCCCCc3c(C=c2c(=O)c1cc(F)c(F)cc1c2=C(C#N)C#N)sc4c5c(sc34)c6c(CN5CC(CC)CCCC)c%12c(c7nsnc67)c%11sc%10c(CCCCCCCCCCC)c(C=c9c(=O)c8cc(CF)c(F)cc8c9=C(C#N)C#N)sc%10c%11n%12CC(CC)CCCC | CCCCC(CC)CC1=C(C=C(S1)C2=C3C=C(SC3=C(C4=C2SC(=C4)C5=CC=C(S5)C6=C7C(=C(S6)C8=CC=C(S8)C)C(=O)C9=C(SC(=C9C7=O)CC(CC)CCCC)CC(CC)CCCC)C1=CC(=C(S1)CC(CC)CCCC)F)C)F | 0.873 | 26.57 | 78.13 | 18.12 | -5.63 | -3.8 | 1.83 | 905 | 1.37 | -5.46 | -3.56 | 1.9 | 680 | 1.82
CCCCCCCCCc1c(C=C2C(=O)c3cc(Cl)c(Cl)cc3C2=C(C#N)C#N)sc2c1sc1c3c4nsnc4c4c5sc6c(CCCCCCCCC)c(C=C7C(=O)c8cc(Cl)c(Cl)cc8C7=C(C#N)C#N)sc6c5n(CC(CCCC)CCCCCC)c4c3n(CC(CCCC)CCCCCC)c21 | CCCCC(CC)CC1=C(C=C(S1)C2=C3C=C(SC3=C(C4=C2SC(=C4)C5=CC=C(S5)C6=C7C(=C(S6)C8=CC=C(S8)C)C(=O)C9=C(SC(=C9C7=O)CC(CC)CCCC)CC(CC)CCCC)C1=CC(=C(S1)CC(CC)CCCC)F)C)F | 0.881 | 25.44 | 74.92 | 16.79 | -5.61 | -3.8 | 1.81 | 914 | 1.36 | -5.46 | -3.56 | 1.9 | 680 | 1.82
CCCCCCCCCCCc3c(C=c2c(=O)c1cc(Br)c(Br)cc1c2=C(C#N)C#N)sc%12c3sc%13c%11c5nc4cc(Br)c(Br)cc4nc5c%10c9sc8c(CCCCCCCCCCC)c(C=c7c(=O)c6cc(Br)c(Br)cc6c7=C(C#N)C#N)sc8c9n(CC(CCCCCC)CCCCCCCC)c%10c%11n(CC(CCCCCC)CCCCCCCC)c%12%13 | CCCCC(CC)CC1=C(C=C(S1)C2=C3C=C(SC3=C(C4=C2SC(=C4)C5=CC=C(S5)C6=C7C(=C(S6)C8=CC=C(S8)C)C(=O)C9=C(SC(=C9C7=O)CC(CC)CCCC)CC(CC)CCCC)C1=CC(=C(S1)CC(CC)CCCC)F)C)F | 0.884 | 26.74 | 80.62 | 19.06 | -5.67 | -3.83 | 1.84 | 892 | 1.39 | -5.46 | -3.56 | 1.9 | 680 | 1.82
CCCCCCCCCCCc3c(C=c2c(=O)c1cc(F)c(F)cc1c2=C(C#N)C#N)sc%12c3sc%13c%11c5nc4cc(C)c(Br)cc4nc5c%10c9sc8c(CCCCCCCCCCC)c(C=c7c(=O)c6cc(F)c(F)cc6c7=C(C#N)C#N)sc8c9n(CC(CCCCCC)CCCCCCCC)c%10c%11n(CC(CCCCCC)CCCCCCCC)c%12%13 | CCCCC(CC)CC1=C(C=C(S1)C2=C3C=C(SC3=C(C4=C2SC(=C4)C5=CC=C(S5)C6=C7C(=C(S6)C8=CC=C(S8)C)C(=O)C9=C(SC(=C9C7=O)CC(CC)CCCC)CC(CC)CCCC)C1=CC(=C(S1)CC(CC)CCCC)F)C)F | 0.83 | 27.65 | 80.2 | 18.5 | -5.3 | -3.9 | 1.4 | 900 | 1.38 | -5.43 | -3.41 | 2.02 | 695 | 1.78
CCCCCCCCCCCc3c(C=c2c(=O)c1cc(F)c(F)cc1c2=C(C#N)C#N)sc%12c3sc%13c%11c5nc4cc(C)c(C)cc4nc5c%10c9sc8c(CCCCCCCCCCC)c(C=c7c(=O)c6cc(F)c(F)cc6c7=C(C#N)C#N)sc8c9n(CC(CCCCCC)CCCCCCCC)c%10c%11n(CC(CCCCCC)CCCCCCCC)c%12%13 | CCCCC(CC)CC1=C(C=C(S1)C2=C3C=C(SC3=C(C4=C2SC(=C4)C5=CC=C(S5)C6=C7C(=C(S6)C8=CC=C(S8)C)C(=O)C9=C(SC(=C9C7=O)CC(CC)CCCC)CC(CC)CCCC)C1=CC(=C(S1)CC(CC)CCCC)F)C)F | 0.835 | 27.18 | 78.5 | 17.8 | -5.3 | -3.9 | 1.4 | 900 | 1.38 | -5.43 | -3.41 | 2.02 | 680 | 1.82
CCCCCCCCCCCc3c(C=c2c(=O)c1cc(F)c(F)cc1c2=C(C#N)C#N)sc%12c3sc%13c%11c5nc4cc(Br)c(Br)cc4nc5c%10c9sc8c(CCCCCCCCCCC)c(C=c7c(=O)c6cc(F)c(F)cc6c7=C(C#N)C#N)sc8c9n(CC(CCCCCC)CCCCCCCC)c%10c%11n(CC(CCCCCC)CCCCCCCC)c%12%13 | CCCCC(CC)CC1=C(C=C(S1)C2=C3C=C(SC3=C(C4=C2SC(=C4)C5=CC=C(S5)C6=C7C(=C(S6)C8=CC=C(S8)C)C(=O)C9=C(SC(=C9C7=O)CC(CC)CCCC)CC(CC)CCCC)C1=CC(=C(S1)CC(CC)CCCC)F)C)F | 0.88 | 26.94 | 81.3 | 19.4 | -5.68 | -3.91 | 1.77 | 910 | 1.36 | -5.43 | -3.41 | 2.02 | 695 | 1.78
CCCCCCCCC(CCCCCC)Cn%12c4c3sc(C=c2c(=O)c1cc(F)c(F)cc1c2=C(C#N)C#N)c(CCCCC)c3sc4c%11c5nsnc5c%10c9sc8c(CCCCC)c(C=c7c(=O)c6cc(F)c(F)cc6c7=C(C#N)C#N)sc8c9n(CC(CCCCCC)CCCCCCCC)c%10c%11%12 | CCCCC(CC)CC1=C(C=C(S1)C2=C3C=C(SC3=C(C4=C2SC(=C4)C5=CC=C(S5)C6=C7C(=C(S6)C8=CC=C(S8)C)C(=O)C9=C(SC(=C9C7=O)CC(CC)CCCC)CC(CC)CCCC)C1=CC(=C(S1)CC(CC)CCCC)F)C)F | 0.882 | 26.56 | 78.9 | 18.4 | -5.68 | -3.91 | 1.77 | 910 | 1.36 | -5.43 | -3.41 | 2.02 | 680 | 1.82
CCCCCCCCC(CCCCCC)Cn%12c4c3sc(C=c2c(=O)c1cc(F)c(F)cc1c2=C(C#N)C#N)c(CCCCC)c3sc4c%11c5nsnc5c%10c9sc8c(CCCCC)c(C=c7c(=O)c6cc(F)c(F)cc6c7=C(C#N)C#N)sc8c9n(CC(CCCCCC)CCCCCCCC)c%10c%11%12 | CCCCC(CC)CC1=C(C=C(S1)C2=C3C=C(SC3=C(C4=C2SC(=C4)C5=CC=C(S5)C6=C7C(=C(S6)C8=CC=C(S8)C)C(=O)C9=C(SC(=C9C7=O)CC(CC)CCCC)CC(CC)CCCC)C1=CC(=C(S1)CC(CC)CCCC)F)C)F | 0.84 | 28.27 | 79.17 | 18.87 | -5.71 | -3.92 | 1.79 | 908 | 1.37 | -5.56 | -3.5 | 2.06 | 680 | 1.82
CCCCCCC(CCCC)Cc3c(C=c2c(=O)c1cc(F)c(F)cc1c2=C(C#N)C#N)sc%11c3sc%12c%10c4nsnc4c9c8sc7c(CC(CCCC)CCCCCC)c(C=c6c(=O)c5cc(F)c(F)cc5c6=C(C#N)C#N)sc7c8n(CC(CC)CCCC)c9c%10n(CC(CC)CCCC)c%11%12 | CCCCC(CC)CC1=C(C=C(S1)C2=C3C=C(SC3=C(C4=C2SC(=C4)C5=CC=C(S5)C6=C7C(=C(S6)C8=CC=C(S8)C)C(=O)C9=C(SC(=C9C7=O)CC(CC)CCCC)CC(CC)CCCC)C1=CC(=C(S1)CC(CC)CCCC)F)C)F | 0.9 | 26.33 | 78.83 | 18.71 | -5.7 | -3.86 | 1.84 | 887 | 1.4 | -5.56 | -3.5 | 2.06 | 680 | 1.82
CCCCCCC(CCCC)Cc3c(C=c2c(=O)c1cc(F)c(F)cc1c2=C(C#N)C#N)sc%11c3sc%12c%10c4nsnc4c9c8sc7c(CC(CCCC)CCCCCC)c(C=c6c(=O)c5cc(F)c(F)cc5c6=C(C#N)C#N)sc7c8n(CC(CC)CCCC)c9c%10n(CC(CC)CCCC)c%11%12 | CCCCC(CC)CC1=C(C=C(S1)C2=C3C=C(SC3=C(C4=C2SC(=C4)C5=CC=C(S5)C6=C7C(=C(S6)C8=CC=C(S8)C)C(=O)C9=C(SC(=C9C7=O)CC(CC)CCCC)CC(CC)CCCC)C1=CC(=C(S1)CC(CC)CCCC)F)C)F | 0.882 | 26.1 | 80.6 | 18.5 | -5.68 | -3.9 | 1.78 | 890 | 1.39 | -5.48 | -3.64 | 1.84 | 685 | 1.81
CCCCCCCCCc1c(C=C2C(=O)c3cc(Cl)c(Cl)cc3C2=C(C#N)C#N)sc2c1sc1c3c4nsnc4c4c5sc6c(CCCCCCCCC)c(C=C7C(=O)c8cc(Cl)c(Cl)cc8C7=C(C#N)C#N)sc6c5n(CC(CCCC)CCCCCC)c4c3n(CC(CCCC)CCCCCC)c21 | CCCCC(CC)CC1=C(C=C(S1)C2=C3C=C(SC3=C(C4=C2SC(=C4)C5=CC=C(S5)C6=C7C(=C(S6)C8=CC=C(S8)C)C(=O)C9=C(SC(=C9C7=O)CC(CC)CCCC)CC(CC)CCCC)C1=CC(=C(S1)CC(CC)CCCC)F)C)F | 0.911 | 24.6 | 69.4 | 15.4 | -5.65 | -3.8 | 1.85 | 898 | 1.38 | -5.48 | -3.64 | 1.84 | 685 | 1.81
CCCCCCCCCc3c(C=c2c(=O)c1c(Cl)c(Cl)ccc1c2=C(C#N)C#N)sc%11c3sc%12c%10c4nsnc4c9c8sc7c(CCCCCCCCC)c(C=c6c(=O)c5c(Cl)c(Cl)ccc5c6=C(C#N)C#N)sc7c8n(CC(CCCC)CCCCCC)c9c%10n(CC(CCCC)CCCCCC)c%11%12 | CCCCC(CC)CC1=C(C=C(S1)C2=C3C=C(SC3=C(C4=C2SC(=C4)C5=CC=C(S5)C6=C7C(=C(S6)C8=CC=C(S8)C)C(=O)C9=C(SC(=C9C7=O)CC(CC)CCCC)CC(CC)CCCC)C1=CC(=C(S1)CC(CC)CCCC)F)C)F | 0.87 | 26.28 | 79.4 | 18.05 | -5.68 | -3.9 | 1.78 | 886 | 1.4 | -5.49 | -3.47 | 2.02 | 700 | 1.77
CCCCCCC(CCCC)Cc3c(C=c2c(=O)c1cc(F)c(F)cc1c2=C(C#N)C#N)sc%11c3sc%12c%10c4nsnc4c9c8sc7c(CC(CCCC)CCCCCC)c(C=c6c(=O)c5cc(F)c(F)cc5c6=C(C#N)C#N)sc7c8n(CC(CC)CCCC)c9c%10n(CC(CC)CCCC)c%11%12 | CCCCC(CC)CC1=C(C=C(S1)C2=C3C=C(SC3=C(C4=C2SC(=C4)C5=CC=C(S5)C6=C7C(=C(S6)C8=CC=C(S8)C)C(=O)C9=C(SC(=C9C7=O)CC(CC)CCCC)CC(CC)CCCC)C1=CC(=C(S1)CC(CC)CCCC)F)C)F | 0.87 | 25.72 | 81.5 | 18.32 | -5.68 | -3.9 | 1.78 | 886 | 1.4 | -5.49 | -3.47 | 2.02 | 700 | 1.77
CCCCCCC(CCCC)Cc3c(C=c2c(=O)c1c(Cl)scc1c2=C(C#N)C#N)sc%11c3sc%12c%10c4nsnc4c9c8sc7c(CC(CCCC)CCCCCC)c(C=c6c(=O)c5c(Cl)scc5c6=C(C#N)C#N)sc7c8n(CC(CC)CCCC)c9c%10n(CC(CC)CCCC)c%11%12 | CCCCC(CC)CC1=C(C=C(S1)C2=C3C=C(SC3=C(C4=C2SC(=C4)C5=CC=C(S5)C6=C7C(=C(S6)C8=CC=C(S8)C)C(=O)C9=C(SC(=C9C7=O)CC(CC)CCCC)CC(CC)CCCC)C1=CC(=C(S1)CC(CC)CCCC)F)C)F | 0.87 | 25.59 | 77.9 | 17.32 | -5.71 | -3.9 | 1.81 | 867 | 1.43 | -5.49 | -3.47 | 2.02 | 700 | 1.77
CCCCCCCCCCCc3c(C=c2c(=O)c1cc(F)c(F)cc1c2=C(C#N)C#N)sc4c5c(sc34)c6c(CN5CC(CC)CCCC)c%12c(c7nsnc67)c%11sc%10c(CCCCCCCCCCC)c(C=c9c(=O)c8cc(CF)c(F)cc8c9=C(C#N)C#N)sc%10c%11n%12CC(CC)CCCC | CCCCC(CC)CC1=C(C=C(S1)C2=C3C=C(SC3=C(C4=C2SC(=C4)C5=CC=C(S5)C6=C7C(=C(S6)C8=CC=C(S8)C)C(=O)C9=C(SC(=C9C7=O)CC(CC)CCCC)CC(CC)CCCC)C1=CC(=C(S1)CC(CC)CCCC)F)C)F | 0.88 | 25.28 | 71.1 | 15.8 | -5.71 | -3.91 | 1.8 | 873 | 1.42 | -5.49 | -3.47 | 2.02 | 700 | 1.77
CCCCCCC(CCCC)Cc3c(C=c2c(=O)c1c(Cl)scc1c2=C(C#N)C#N)sc%11c3sc%12c%10c4nsnc4c9c8sc7c(CC(CCCC)CCCCCC)c(C=c6c(=O)c5c(Cl)scc5c6=C(C#N)C#N)sc7c8n(CC(CC)CCCC)c9c%10n(CC(CC)CCCC)c%11%12 | CCCCC(CC)CC1=C(C=C(S1)C2=C3C=C(SC3=C(C4=C2SC(=C4)C5=CC=C(S5)C6=C7C(=C(S6)C8=CC=C(S8)C)C(=O)C9=C(SC(=C9C7=O)CC(CC)CCCC)CC(CC)CCCC)C1=CC(=C(S1)CC(CC)CCCC)F)C)F | 0.88 | 25.08 | 78.8 | 17.39 | -5.71 | -3.9 | 1.81 | 867 | 1.43 | -5.49 | -3.47 | 2.02 | 700 | 1.77
CCCCCCC(CCCC)Cc3c(C=c2c(=O)c1c(Cl)scc1c2=C(C#N)C#N)sc%11c3sc%12c%10c4nsnc4c9c8sc7c(CC(CCCC)CCCCCC)c(C=c6c(=O)c5c(Cl)scc5c6=C(C#N)C#N)sc7c8n(CC(CC)CCCC)c9c%10n(CC(CC)CCCC)c%11%12 | CCCCC(CC)CC1=C(C=C(S1)C2=C3C=C(SC3=C(C4=C2SC(=C4)C5=CC=C(S5)C6=C7C(=C(S6)C8=CC=C(S8)C)C(=O)C9=C(SC(=C9C7=O)CC(CC)CCCC)CC(CC)CCCC)C1=CC(=C(S1)CC(CC)CCCC)F)C)F | 0.89 | 24.57 | 74.6 | 16.26 | -5.71 | -3.91 | 1.8 | 873 | 1.42 | -5.49 | -3.47 | 2.02 | 700 | 1.77
CCCCCCCCC(CCCCCC)Cc3c(C=c2c(=O)c1cc(F)c(F)cc1c2=C(C#N)C#N)sc%11c3sc%12c%10c4nsnc4c9c8sc7c(C(CCCCCC)CCCCCCCC)c(C=c6c(=O)c5cc(F)c(F)cc5c6=C(C#N)C#N)sc7c8n(CC(CC)CCCC)c9c%10n(CC(CC)CCCC)c%11%12 | CCCCC(CC)CC1=C(C=C(S1)C2=C3C=C(SC3=C(C4=C2SC(=C4)C5=CC=C(S5)C6=C7C(=C(S6)C8=CC=C(S8)C)C(=O)C9=C(SC(=C9C7=O)CC(CC)CCCC)CC(CC)CCCC)C1=CC(=C(S1)CC(CC)CCCC)F)C)F | 0.79 | 27.25 | 79.56 | 19.06 | -5.68 | -3.9 | 1.78 | 900 | 1.38 | -5.49 | -3.47 | 2.02 | 685 | 1.81
CCCCCCCCCCC(CCCCCCCC)Cc3c(C=c2c(=O)c1cc(F)c(F)cc1c2=C(C#N)C#N)sc%11c3sc%12c%10c4nsnc4c9c8sc7c(C(CCCCCCCC)CCCCCCCCCC)c(C=c6c(=O)c5cc(F)c(F)cc5c6=C(C#N)C#N)sc7c8n(CC(CC)CCCC)c9c%10n(CC(CC)CCCC)c%11%12 | CCCCC(CC)CC1=C(C=C(S1)C2=C3C=C(SC3=C(C4=C2SC(=C4)C5=CC=C(S5)C6=C7C(=C(S6)C8=CC=C(S8)C)C(=O)C9=C(SC(=C9C7=O)CC(CC)CCCC)CC(CC)CCCC)C1=CC(=C(S1)CC(CC)CCCC)F)C)F | 0.883 | 26.8 | 81.8 | 19.4 | -5.68 | -3.9 | 1.78 | 910 | 1.36 | -5.49 | -3.47 | 2.02 | 700 | 1.77
CCCCCCCCC(CCCCCC)Cc3c(C=c2c(=O)c1cc(F)c(F)cc1c2=C(C#N)C#N)sc%11c3sc%12c%10c4nsnc4c9c8sc7c(C(CCCCCC)CCCCCCCC)c(C=c6c(=O)c5cc(F)c(F)cc5c6=C(C#N)C#N)sc7c8n(CC(CC)CCCC)c9c%10n(CC(CC)CCCC)c%11%12 | CCCCC(CC)CC1=C(C=C(S1)C2=C3C=C(SC3=C(C4=C2SC(=C4)C5=CC=C(S5)C6=C7C(=C(S6)C8=CC=C(S8)C)C(=O)C9=C(SC(=C9C7=O)CC(CC)CCCC)CC(CC)CCCC)C1=CC(=C(S1)CC(CC)CCCC)F)C)F | 0.81 | 24.1 | 66.4 | 13.24 | -5.55 | -4.01 | 1.54 | 953 | 1.3 | -5.49 | -3.6 | 1.89 | 700 | 1.77
CCCCCCCCCCC(CCCCCCCC)Cc3c(C=c2c(=O)c1cc(F)c(F)cc1c2=C(C#N)C#N)sc%11c3sc%12c%10c4nsnc4c9c8sc7c(C(CCCCCCCC)CCCCCCCCCC)c(C=c6c(=O)c5cc(F)c(F)cc5c6=C(C#N)C#N)sc7c8n(CC(CC)CCCC)c9c%10n(CC(CC)CCCC)c%11%12 | CCCCC(CC)CC1=C(C=C(S1)C2=C3C=C(SC3=C(C4=C2SC(=C4)C5=CC=C(S5)C6=C7C(=C(S6)C8=CC=C(S8)C)C(=O)C9=C(SC(=C9C7=O)CC(CC)CCCC)CC(CC)CCCC)C1=CC(=C(S1)CC(CC)CCCC)F)C)F | 0.84 | 24.91 | 76.4 | 16.02 | -5.58 | -3.98 | 1.6 | 953 | 1.3 | -5.49 | -3.6 | 1.89 | 700 | 1.77
CCCCCCC(CCCC)Cc3c(C=c2c(=O)c1cc(F)c(F)cc1c2=C(C#N)C#N)sc%11c3sc%12c%10c4nsnc4c9c8sc7c(CC(CCCC)CCCCCC)c(C=c6c(=O)c5cc(F)c(F)cc5c6=C(C#N)C#N)sc7c8n(CC(CC)CCCC)c9c%10n(CC(CC)CCCC)c%11%12 | CCCCC(CC)Cc%10sc(c8c1cc(C)sc1c(c2cc(Cl)c(CCCCCCOC(C(F)(F)F)C(F)(F)F)s2)c9cc(c7ccc(c5sc(c3ccc(C)s3)c6c(=O)c4c(CC(CC)CCCC)sc(CC(CC)CCCC)c4c(=O)c56)s7)sc89)cc%10F | 0.95 | 22.4 | 78 | 16.6 | -5.71 | -3.89 | 1.82 | 902 | 1.37 | -5.6 | -3.51 | 2.09 | 680 | 1.82
CCCCCCC(CCCC)Cc3c(C=c2c(=O)c1cc(F)c(F)cc1c2=C(C#N)C#N)sc%11c3sc%12c%10c4nsnc4c9c8sc7c(CC(CCCC)CCCCCC)c(C=c6c(=O)c5cc(F)c(F)cc5c6=C(C#N)C#N)sc7c8n(CC(CC)CCCC)c9c%10n(CC(CC)CCCC)c%11%12 | CCCCC(CC)Cc%10sc(c8c1cc(C)sc1c(c2cc(Cl)c(CCCCCCOC(C(F)(F)F)C(F)(F)F)s2)c9cc(c7ccc(c5sc(c3ccc(C)s3)c6c(=O)c4c(CC(CC)CCCC)sc(CC(CC)CCCC)c4c(=O)c56)s7)sc89)cc%10F | 0.95 | 22.4 | 78 | 16.6 | -5.75 | -3.71 | 2.04 | 817 | 1.52 | -5.6 | -3.51 | 2.09 | 680 | 1.82
CCCCC(CC)CC5c3c(sc4cc(C=c2c(=O)c1cc(F)c(F)cc1c2=C(C#N)C#N)sc34)c6c5c%12c(c7nn(CC(CC)CCCC)nc67)c%11sc%10cc(C=c9c(=O)c8cc(F)c(F)cc8c9=C(C#N)C#N)sc%10c%11n%12CC(CC)CCCC | CCCCC(CC)CC1=C(C=C(S1)C2=C3C=C(SC3=C(C4=C2SC(=C4)C5=CC=C(S5)C6=C7C(=C(S6)C8=CC=C(S8)C)C(=O)C9=C(SC(=C9C7=O)CC(CC)CCCC)CC(CC)CCCC)C1=CC(=C(S1)CC(CC)CCCC)F)C)F | 0.841 | 19.49 | 71.19 | 11.67 | -5.66 | -4.14 | 1.52 | 750 | 1.65 | -5.15 | -3.22 | 1.93 | 680 | 1.82
CCCCCCc3c(C=c2c(=O)c1cc(F)c(F)cc1c2=C(C#N)C#N)sc4c%12c(sc34)c5c(c%11c(c6nn(CC(CC)CCCC)nc56)c%10sc9c(CCCCCC)c(C=c8c(=O)c7cc(F)c(F)cc7c8=C(C#N)C#N)sc9c%10n%11CC(CC)CCCC)C%12CC(CC)CCCC | CCCCC(CC)CC1=C(C=C(S1)C2=C3C=C(SC3=C(C4=C2SC(=C4)C5=CC=C(S5)C6=C7C(=C(S6)C8=CC=C(S8)C)C(=O)C9=C(SC(=C9C7=O)CC(CC)CCCC)CC(CC)CCCC)C1=CC(=C(S1)CC(CC)CCCC)F)C)F | 0.86 | 25.4 | 69 | 15.1 | -5.72 | -4.16 | 1.56 | 985 | 1.25 | -5.53 | -3.47 | 2.05 | 680 | 1.82
CCCCCCC(CCCC)Cc3c(C=c2c(=O)c1cc(F)c(F)cc1c2=C(C#N)C#N)sc%11c3sc%12c%10c4nsnc4c9c8sc7c(CC(CCCC)CCCCCC)c(C=c6c(=O)c5cc(F)c(F)cc5c6=C(C#N)C#N)sc7c8n(CC(CC)CCCC)c9c%10n(CC(CC)CCCC)c%11%12 | CCCCC(CC)CC1=C(C=C(S1)C2=C3C=C(SC3=C(C4=C2SC(=C4)C5=CC=C(S5)C6=C7C(=C(S6)C8=CC=C(S8)C)C(=O)C9=C(SC(=C9C7=O)CC(CC)CCCC)CC(CC)CCCC)C1=CC(=C(S1)CC(CC)CCCC)F)C)F | 0.85 | 25.83 | 75.02 | 16.42 | -5.73 | -4.03 | 1.7 | 939 | 1.32 | -5.5 | -3.61 | 1.89 | 680 | 1.82
CCOc1c(/C=C2\C(=O)c3cc(F)c(F)cc3C2=C(C#N)C#N)sc2c1sc1c3c4nsnc4c4c5sc6c(OCC)c(/C=C7\C(=O)c8cc(F)c(F)cc8C7=C(C#N)C#N)sc6c5n(CC)c4c3n(CC)c21 | CCCCC(CC)CC1=C(C=C(S1)C2=C3C=C(SC3=C(C4=C2SC(=C4)C5=CC=C(S5)C6=C7C(=C(S6)C8=CC=C(S8)C)C(=O)C9=C(SC(=C9C7=O)CC(CC)CCCC)CC(CC)CCCC)C1=CC(=C(S1)CC(CC)CCCC)F)C)F | 0.85 | 26.45 | 77.92 | 17.52 | -5.74 | -4.03 | 1.71 | 932 | 1.33 | -5.5 | -3.61 | 1.89 | 680 | 1.82
c1(cc2c(cc1F)C(=O)C(=Cc1cc3c(s1)c1c(s3)c3c(C1(c1ccc(cc1)CCCCCC)c1ccc(cc1)CCCCCC)cc1c(c3)C(c3c1sc1c3sc(c1)C=C1C(=O)c3c(C1=C(C#N)C#N)cc(c(c3)F)F)(c1ccc(cc1)CCCCCC)c1ccc(cc1)CCCCCC)C2=C(C#N)C#N)F | CCCCC(CC)CC1=C(C=C(S1)C2=C3C=C(SC3=C(C4=C2SC(=C4)C5=CC=C(S5)C6=C7C(=C(S6)C8=CC=C(S8)C)C(=O)C9=C(SC(=C9C7=O)CC(CC)CCCC)CC(CC)CCCC)C1=CC(=C(S1)CC(CC)CCCC)F)C)F | 0.86 | 22.09 | 71.62 | 13.61 | -5.72 | -4.02 | 1.7 | 932 | 1.33 | -5.5 | -3.61 | 1.89 | 680 | 1.82
CCCCCCCCCCCc3c(C=c2c(=O)c1cc(Cl)c(Cl)cc1c2=C(C#N)C#N)sc%11c3sc%12c%10c4nsnc4c9c8sc7c(CCCCCCCCCCC)c(C=c6c(=O)c5cc(Cl)c(Cl)cc5c6=C(C#N)C#N)sc7c8n(CC(CC)CCCC)c9c%10n(CC(CC)CCCC)c%11%12 | CCCCC(CC)CC%17=C(F)C=C(c%15c8cc(CCCCCCCCCCc7ccc(CCCCc6ccc(c5cc4c(c1cc(F)c(CC(CC)CCCC)s1)c2sc(C)cc2c(c3cc(F)c(CC(CC)CCCC)s3)c4s5)s6)s7)sc8c(c9cc(F)c(CC(CC)CCCC)s9)c%16cc(c%14ccc(c%12sc(c%10ccc(C)s%10)c%13c(=O)c%11c(CC(CC)CCCC)sc(CC(CC)CCCC)c%11c(=O)c%12%13)s%14)sc%15%16)C%17 | 0.88 | 26.32 | 80.3 | 18.5 | -5.53 | -3.9 | 1.63 | 910 | 1.36 | -5.5 | -3.63 | 1.87 | 680 | 1.82
CCCCCCCCCCCc3c(C=c2c(=O)c1cc(Br)c(F)cc1c2=C(C#N)C#N)sc%11c3sc%12c%10c4nsnc4c9c8sc7c(CCCCCCCCCCC)c(C=c6c(=O)c5cc(Br)c(F)cc5c6=C(C#N)C#N)sc7c8n(CC(CCCC)CCCCCC)c9c%10n(CC(CCCC)CCCCCC)c%11%12 | CCCCC(CC)CC1=C(C=C(S1)C2=C3C=C(SC3=C(C4=C2SC(=C4)C5=CC=C(S5)C6=C7C(=C(S6)C8=CC=C(S8)C)C(=O)C9=C(SC(=C9C7=O)CC(CC)CCCC)CC(CC)CCCC)C1=CC(=C(S1)CC(CC)CCCC)F)C)F | 0.93 | 25.33 | 78.5 | 18.5 | -5.54 | -3.88 | 1.66 | 900 | 1.38 | -5.5 | -3.63 | 1.87 | 680 | 1.82
CCCCCCCCCCCc3c(C=c2c(=O)c1cc(Cl)c(F)cc1c2=C(C#N)C#N)sc%11c3sc%12c%10c4nsnc4c9c8sc7c(CCCCCCCCCCC)c(C=c6c(=O)c5cc(Cl)c(F)cc5c6=C(C#N)C#N)sc7c8n(CC(CCCC)CCCCCC)c9c%10n(CC(CCCC)CCCCCC)c%11%12 | CCCCC(CC)CC1=C(C=C(S1)C2=C3C=C(SC3=C(C4=C2SC(=C4)C5=CC=C(S5)C6=C7C(=C(S6)C8=CC=C(S8)C)C(=O)C9=C(SC(=C9C7=O)CC(CC)CCCC)CC(CC)CCCC)C1=CC(=C(S1)CC(CC)CCCC)F)C)F | 0.941 | 23.71 | 73.1 | 16.31 | -5.68 | -3.9 | 1.78 | 885 | 1.4 | -5.34 | -3.5 | 1.84 | 680 | 1.82
CCCCCCCCCCCc3c(C=c2c(=O)c1cc(Br)c(Cl)cc1c2=C(C#N)C#N)sc%11c3sc%12c%10c4nsnc4c9c8sc7c(CCCCCCCCCCC)c(C=c6c(=O)c5cc(Br)c(Cl)cc5c6=C(C#N)C#N)sc7c8n(CC(CCCC)CCCCCC)c9c%10n(CC(CCCC)CCCCCC)c%11%12 | CCCCC(CC)CC1=C(C=C(S1)C2=C3C=C(SC3=C(C4=C2SC(=C4)C5=CC=C(S5)C6=C7C(=C(S6)C8=CC=C(S8)C)C(=O)C9=C(SC(=C9C7=O)CC(CC)CCCC)CC(CC)CCCC)C1=CC(=C(S1)CC(CC)CCCC)F)C)F | 0.949 | 23.78 | 73.9 | 16.59 | -5.67 | -3.89 | 1.79 | 884 | 1.4 | -5.34 | -3.5 | 1.84 | 680 | 1.82
CCCCCCC(CCCC)Cc3c(C=c2c(=O)c1cc(F)c(F)cc1c2=C(C#N)C#N)sc%11c3sc%12c%10c4nsnc4c9c8sc7c(CC(CCCC)CCCCCC)c(C=c6c(=O)c5cc(F)c(F)cc5c6=C(C#N)C#N)sc7c8n(CC(CC)CCCC)c9c%10n(CC(CC)CCCC)c%11%12 | CCCCC(CC)CC1=C(C=C(S1)C2=C3C=C(SC3=C(C4=C2SC(=C4)C5=CC=C(S5)C6=C7C(=C(S6)C8=CC=C(S8)C)C(=O)C9=C(SC(=C9C7=O)CC(CC)CCCC)CC(CC)CCCC)C1=CC(=C(S1)CC(CC)CCCC)F)C)F | 0.95 | 23.82 | 75.8 | 17.15 | -5.64 | -3.88 | 1.76 | 887 | 1.397 | -5.34 | -3.5 | 1.84 | 680 | 1.82
CCCCCCC(CCCC)Cc3c(C=c2c(=O)c1C=CC(Br)C=Cc1c2=C(C#N)C#N)sc%11c3sc%12c%10c4nsnc4c9c8sc7c(CC(CCCC)CCCCCC)c(C=c6c(=O)c5C=CC(Br)C=Cc5c6=C(C#N)C#N)sc7c8n(CC(CC)CCCC)c9c%10n(CC(CC)CCCC)c%11%12 | CCCCC(CC)CC1=C(C=C(S1)C2=C3C=C(SC3=C(C4=C2SC(=C4)C5=CC=C(S5)C6=C7C(=C(S6)C8=CC=C(S8)C)C(=O)C9=C(SC(=C9C7=O)CC(CC)CCCC)CC(CC)CCCC)C1=CC(=C(S1)CC(CC)CCCC)F)C)F | 0.951 | 23.53 | 75 | 16.78 | -5.63 | -3.88 | 1.75 | 880 | 1.41 | -5.34 | -3.5 | 1.84 | 680 | 1.82
CCCCCCCCCCCCC(CCCCCCCCCC)Cn%26c4c3sc(C=c2c(=O)c1cc(C)ccc1c2=C(C#N)C#N)c(CCCCCCCCCCC)c3sc4c%25c5nsnc5c%24c%23sc%22c(CCCCCCCCCCC)c(C=c%21c(=O)c%20cc(c%19ccc(Cc%18ccc%17c(=C(C#N)C#N)c(=Cc%16sc%14c(sc%15c%13c6nsnc6c%12c%11sc%10c(CC(CCCC)CCCCCC)c(C=c9c(=O)c8cc(c7ccc(C(C)(C)C)s7)ccc8c9=C(C#N)C#N)sc%10c%11n(CC(CCCCCCCCCC)CCCCCCCCCCCC)c%12c%13n(CC(CCCCCCCCCC)CCCCCCCCCCCC)c%14%15)c%16CC(CCCC)CCCCCC)c(=O)c%17c%18)s%19)ccc%20c%21=C(C#N)C#N)sc%22c%23n(CC(CCCCCCCCCC)CCCCCCCCCCCC)c%24c%25%26 | CCCCC(CC)CC1=C(C=C(S1)C2=C3C=C(SC3=C(C4=C2SC(=C4)C5=CC=C(S5)C6=C7C(=C(S6)C8=CC=C(S8)C)C(=O)C9=C(SC(=C9C7=O)CC(CC)CCCC)CC(CC)CCCC)C1=CC(=C(S1)CC(CC)CCCC)F)C)F | 0.953 | 23.4 | 74.3 | 16.57 | -5.59 | -3.82 | 1.77 | 875 | 1.417 | -5.34 | -3.5 | 1.84 | 680 | 1.82
CCCCCCCCCCCCC(CCCCCCCCCC)Cn%26c4c3sc(C=c2c(=O)c1cc(C)ccc1c2=C(C#N)C#N)c(CCCCCCCCCCC)c3sc4c%25c5nsnc5c%24c%23sc%22c(CCCCCCCCCCC)c(C=c%21c(=O)c%20cc(c%19ccc(Cc%18ccc%17c(=C(C#N)C#N)c(=Cc%16sc%14c(sc%15c%13c6nsnc6c%12c%11sc%10c(CC(CCCC)CCCCCC)c(C=c9c(=O)c8cc(c7ccc(C(C)(C)C)s7)ccc8c9=C(C#N)C#N)sc%10c%11n(CC(CCCCCCCCCC)CCCCCCCCCCCC)c%12c%13n(CC(CCCCCCCCCC)CCCCCCCCCCCC)c%14%15)c%16CC(CCCC)CCCCCC)c(=O)c%17c%18)s%19)ccc%20c%21=C(C#N)C#N)sc%22c%23n(CC(CCCCCCCCCC)CCCCCCCCCCCC)c%24c%25%26 | CCCCC(CC)CC1=C(C=C(S1)C2=C3C=C(SC3=C(C4=C2SC(=C4)C5=CC=C(S5)C6=C7C(=C(S6)C8=CC=C(S8)C)C(=O)C9=C(SC(=C9C7=O)CC(CC)CCCC)CC(CC)CCCC)C1=CC(=C(S1)CC(CC)CCCC)F)C)F | 0.85 | 27.92 | 80.49 | 19.01 | -5.64 | -4.05 | 1.59 | 900 | 1.38 | -5.41 | -3.47 | 1.94 | 680 | 1.82
CCCCCCCCCCCCC(CCCCCCCCCC)Cn%26c4c3sc(C=c2c(=O)c1cc(C)ccc1c2=C(C#N)C#N)c(CCCCCCCCCCC)c3sc4c%25c5nsnc5c%24c%23sc%22c(CCCCCCCCCCC)c(C=c%21c(=O)c%20cc(c%19ccc(Cc%18ccc%17c(=C(C#N)C#N)c(=Cc%16sc%14c(sc%15c%13c6nsnc6c%12c%11sc%10c(CC(CCCC)CCCCCC)c(C=c9c(=O)c8cc(c7ccc(C(C)(C)C)s7)ccc8c9=C(C#N)C#N)sc%10c%11n(CC(CCCCCCCCCC)CCCCCCCCCCCC)c%12c%13n(CC(CCCCCCCCCC)CCCCCCCCCCCC)c%14%15)c%16CC(CCCC)CCCCCC)c(=O)c%17c%18)s%19)ccc%20c%21=C(C#N)C#N)sc%22c%23n(CC(CCCCCCCCCC)CCCCCCCCCCCC)c%24c%25%26 | CCCCC(CC)CC1=C(C=C(S1)C2=C3C=C(SC3=C(C4=C2SC(=C4)C5=CC=C(S5)C6=C7C(=C(S6)C8=CC=C(S8)C)C(=O)C9=C(SC(=C9C7=O)CC(CC)CCCC)CC(CC)CCCC)C1=CC(=C(S1)CC(CC)CCCC)F)C)F | 0.853 | 28.35 | 77.76 | 18.81 | -5.66 | -4.09 | 1.57 | 954 | 1.3 | -5.57 | -3.9 | 1.77 | 680 | 1.82
CCCCCCCCCCCCC(CCCCCCCCCC)Cn%26c4c3sc(C=c2c(=O)c1cc(C)ccc1c2=C(C#N)C#N)c(CCCCCCCCCCC)c3sc4c%25c5nsnc5c%24c%23sc%22c(CCCCCCCCCCC)c(C=c%21c(=O)c%20cc(c%19ccc(Cc%18ccc%17c(=C(C#N)C#N)c(=Cc%16sc%14c(sc%15c%13c6nsnc6c%12c%11sc%10c(CC(CCCC)CCCCCC)c(C=c9c(=O)c8cc(c7ccc(C(C)(C)C)s7)ccc8c9=C(C#N)C#N)sc%10c%11n(CC(CCCCCCCCCC)CCCCCCCCCCCC)c%12c%13n(CC(CCCCCCCCCC)CCCCCCCCCCCC)c%14%15)c%16CC(CCCC)CCCCCC)c(=O)c%17c%18)s%19)ccc%20c%21=C(C#N)C#N)sc%22c%23n(CC(CCCCCCCCCC)CCCCCCCCCCCC)c%24c%25%26 | CCCCC(CC)CC1=C(C=C(S1)C2=C3C=C(SC3=C(C4=C2SC(=C4)C5=CC=C(S5)C6=C7C(=C(S6)C8=CC=C(S8)C)C(=O)C9=C(SC(=C9C7=O)CC(CC)CCCC)CC(CC)CCCC)C1=CC(=C(S1)CC(CC)CCCC)F)C)F | 0.853 | 27.55 | 76.95 | 18.09 | -5.66 | -4.09 | 1.57 | 950 | 1.31 | -5.57 | -3.9 | 1.77 | 680 | 1.82
CCCCCCCCCCCCC(CCCCCCCCCC)Cn%26c4c3sc(C=c2c(=O)c1cc(C)ccc1c2=C(C#N)C#N)c(CCCCCCCCCCC)c3sc4c%25c5nsnc5c%24c%23sc%22c(CCCCCCCCCCC)c(C=c%21c(=O)c%20cc(c%19ccc(Cc%18ccc%17c(=C(C#N)C#N)c(=Cc%16sc%14c(sc%15c%13c6nsnc6c%12c%11sc%10c(CC(CCCC)CCCCCC)c(C=c9c(=O)c8cc(c7ccc(C(C)(C)C)s7)ccc8c9=C(C#N)C#N)sc%10c%11n(CC(CCCCCCCCCC)CCCCCCCCCCCC)c%12c%13n(CC(CCCCCCCCCC)CCCCCCCCCCCC)c%14%15)c%16CC(CCCC)CCCCCC)c(=O)c%17c%18)s%19)ccc%20c%21=C(C#N)C#N)sc%22c%23n(CC(CCCCCCCCCC)CCCCCCCCCCCC)c%24c%25%26 | CCCCC(CC)CC1=C(C=C(S1)C2=C3C=C(SC3=C(C4=C2SC(=C4)C5=CC=C(S5)C6=C7C(=C(S6)C8=CC=C(S8)C)C(=O)C9=C(SC(=C9C7=O)CC(CC)CCCC)CC(CC)CCCC)C1=CC(=C(S1)CC(CC)CCCC)F)C)F | 0.833 | 28.31 | 77.31 | 18.89 | -5.62 | -4.11 | 1.51 | 915 | 1.36 | -5.47 | -3.56 | 1.91 | 690 | 1.8
CCCCCCCCCc1c(C=C2C(=O)c3cc(Cl)c(Cl)cc3C2=C(C#N)C#N)sc2c1sc1c3c4nsnc4c4c5sc6c(CCCCCCCCC)c(C=C7C(=O)c8cc(Cl)c(Cl)cc8C7=C(C#N)C#N)sc6c5n(CC(CCCC)CCCCCC)c4c3n(CC(CCCC)CCCCCC)c21 | CCCCC(CC)CC1=C(C=C(S1)C2=C3C=C(SC3=C(C4=C2SC(=C4)C5=CC=C(S5)C6=C7C(=C(S6)C8=CC=C(S8)C)C(=O)C9=C(SC(=C9C7=O)CC(CC)CCCC)CC(CC)CCCC)C1=CC(=C(S1)CC(CC)CCCC)F)C)F | 0.834 | 27.81 | 72.22 | 16.84 | -5.62 | -4.11 | 1.51 | 915 | 1.36 | -5.47 | -3.56 | 1.91 | 695 | 1.78
CCc1c(/C=C2\C(=O)c3cc(Cl)c(Cl)cc3C2=C(C#N)C#N)sc2c1sc1c3c4nsnc4c4c5sc6c(CC)c(/C=C7\C(=O)c8cc(Cl)c(Cl)cc8C7=C(C#N)C#N)sc6c5n(CC)c4c3n(CC)c21 | CCCCC(CC)CC1=C(C=C(S1)C2=C3C=C(SC3=C(C4=C2SC(=C4)C5=CC=C(S5)C6=C7C(=C(S6)C8=CC=C(S8)C)C(=O)C9=C(SC(=C9C7=O)CC(CC)CCCC)CC(CC)CCCC)C1=CC(=C(S1)CC(CC)CCCC)F)C)F | 0.835 | 27.14 | 78.8 | 18.24 | -5.7 | -4.1 | 1.6 | 915 | 1.36 | -5.47 | -3.56 | 1.91 | 690 | 1.8
CCc1c(/C=C2\C(=O)c3cc(Cl)c(Cl)cc3C2=C(C#N)C#N)sc2c1sc1c3c4nsnc4c4c5sc6c(CC)c(/C=C7\C(=O)c8cc(Cl)c(Cl)cc8C7=C(C#N)C#N)sc6c5n(CC)c4c3n(CC)c21 | CCCCC(CC)CC1=C(C=C(S1)C2=C3C=C(SC3=C(C4=C2SC(=C4)C5=CC=C(S5)C6=C7C(=C(S6)C8=CC=C(S8)C)C(=O)C9=C(SC(=C9C7=O)CC(CC)CCCC)CC(CC)CCCC)C1=CC(=C(S1)CC(CC)CCCC)F)C)F | 0.836 | 27.71 | 71.29 | 16.53 | -5.62 | -4.11 | 1.51 | 915 | 1.36 | -5.47 | -3.56 | 1.91 | 690 | 1.8
CCCCCCC(CCCC)Cc3c(C=c2c(=O)c1cc(F)c(F)cc1c2=C(C#N)C#N)sc%11c3sc%12c%10c4nsnc4c9c8sc7c(CC(CCCC)CCCCCC)c(C=c6c(=O)c5cc(F)c(F)cc5c6=C(C#N)C#N)sc7c8n(CC(CC)CCCC)c9c%10n(CC(CC)CCCC)c%11%12 | CCCCC(CC)CC1=C(C=C(S1)C2=C3C=C(SC3=C(C4=C2SC(=C4)C5=CC=C(S5)C6=C7C(=C(S6)C8=CC=C(S8)C)C(=O)C9=C(SC(=C9C7=O)CC(CC)CCCC)CC(CC)CCCC)C1=CC(=C(S1)CC(CC)CCCC)F)C)F | 0.836 | 28.15 | 77.49 | 18.19 | -5.62 | -4.11 | 1.51 | 915 | 1.36 | -5.47 | -3.56 | 1.91 | 690 | 1.8
CCCCCCC(CCCC)Cc3c(C=c2c(=O)c1cc(F)c(F)cc1c2=C(C#N)C#N)sc%11c3sc%12c%10c4nsnc4c9c8sc7c(CC(CCCC)CCCCCC)c(C=c6c(=O)c5cc(F)c(F)cc5c6=C(C#N)C#N)sc7c8n(CC(CC)CCCC)c9c%10n(CC(CC)CCCC)c%11%12 | CCCCC(CC)CC1=C(C=C(S1)C2=C3C=C(SC3=C(C4=C2SC(=C4)C5=CC=C(S5)C6=C7C(=C(S6)C8=CC=C(S8)C)C(=O)C9=C(SC(=C9C7=O)CC(CC)CCCC)CC(CC)CCCC)C1=CC(=C(S1)CC(CC)CCCC)F)C)F | 0.842 | 26.98 | 69.29 | 15.78 | -5.62 | -4.11 | 1.51 | 915 | 1.36 | -5.47 | -3.56 | 1.91 | 690 | 1.8
CCCCCCCCCc1c(C=C2C(=O)c3cc(Cl)c(Cl)cc3C2=C(C#N)C#N)sc2c1sc1c3c4nsnc4c4c5sc6c(CCCCCCCCC)c(C=C7C(=O)c8cc(Cl)c(Cl)cc8C7=C(C#N)C#N)sc6c5n(CC(CCCC)CCCCCC)c4c3n(CC(CCCC)CCCCCC)c21 | CCCCC(CC)CC1=C(C=C(S1)C2=C3C=C(SC3=C(C4=C2SC(=C4)C5=CC=C(S5)C6=C7C(=C(S6)C8=CC=C(S8)C)C(=O)C9=C(SC(=C9C7=O)CC(CC)CCCC)CC(CC)CCCC)C1=CC(=C(S1)CC(CC)CCCC)F)C)F | 0.844 | 26.68 | 71.57 | 16.11 | -5.62 | -4.11 | 1.51 | 915 | 1.36 | -5.47 | -3.56 | 1.91 | 690 | 1.8
CCCCCCC(CCCC)Cc3c(C=c2c(=O)c1cc(F)c(F)cc1c2=C(C#N)C#N)sc%11c3sc%12c%10c4nsnc4c9c8sc7c(CC(CCCC)CCCCCC)c(C=c6c(=O)c5cc(F)c(F)cc5c6=C(C#N)C#N)sc7c8n(CC(CC)CCCC)c9c%10n(CC(CC)CCCC)c%11%12 | CCCCC(CC)CC1=C(C=C(S1)C2=C3C=C(SC3=C(C4=C2SC(=C4)C5=CC=C(S5)C6=C7C(=C(S6)C8=CC=C(S8)C)C(=O)C9=C(SC(=C9C7=O)CC(CC)CCCC)CC(CC)CCCC)C1=CC(=C(S1)CC(CC)CCCC)F)C)F | 0.844 | 27.01 | 75.21 | 17.12 | -5.62 | -4.11 | 1.51 | 915 | 1.36 | -5.47 | -3.56 | 1.91 | 695 | 1.78
CCCCCCC(CCCC)Cc3c(C=c2c(=O)c1cc(F)c(F)cc1c2=C(C#N)C#N)sc%11c3sc%12c%10c4nsnc4c9c8sc7c(CC(CCCC)CCCCCC)c(C=c6c(=O)c5cc(F)c(F)cc5c6=C(C#N)C#N)sc7c8n(CC(CC)CCCC)c9c%10n(CC(CC)CCCC)c%11%12 | CCCCC(CC)CC1=C(C=C(S1)C2=C3C=C(SC3=C(C4=C2SC(=C4)C5=CC=C(S5)C6=C7C(=C(S6)C8=CC=C(S8)C)C(=O)C9=C(SC(=C9C7=O)CC(CC)CCCC)CC(CC)CCCC)C1=CC(=C(S1)CC(CC)CCCC)F)C)F | 0.846 | 28.01 | 73.87 | 17.49 | -5.62 | -4.11 | 1.51 | 915 | 1.36 | -5.47 | -3.56 | 1.91 | 695 | 1.78
CCCCCCC(CCCC)Cc3c(C=c2c(=O)c1cc(F)c(F)cc1c2=C(C#N)C#N)sc%11c3sc%12c%10c4nsnc4c9c8sc7c(CC(CCCC)CCCCCC)c(C=c6c(=O)c5cc(F)c(F)cc5c6=C(C#N)C#N)sc7c8n(CC(CC)CCCC)c9c%10n(CC(CC)CCCC)c%11%12 | CCCCC(CC)CC1=C(C=C(S1)C2=C3C=C(SC3=C(C4=C2SC(=C4)C5=CC=C(S5)C6=C7C(=C(S6)C8=CC=C(S8)C)C(=O)C9=C(SC(=C9C7=O)CC(CC)CCCC)CC(CC)CCCC)C1=CC(=C(S1)CC(CC)CCCC)F)C)F | 0.856 | 27.23 | 74.47 | 17.35 | -5.62 | -4.11 | 1.51 | 915 | 1.36 | -5.47 | -3.56 | 1.91 | 690 | 1.8
CCCCCCC(CCCC)Cc3c(C=c2c(=O)c1cc(F)c(F)cc1c2=C(C#N)C#N)sc%11c3sc%12c%10c4nsnc4c9c8sc7c(CC(CCCC)CCCCCC)c(C=c6c(=O)c5cc(F)c(F)cc5c6=C(C#N)C#N)sc7c8n(CC(CC)CCCC)c9c%10n(CC(CC)CCCC)c%11%12 | CCCCC(CC)CC1=C(C=C(S1)C2=C3C=C(SC3=C(C4=C2SC(=C4)C5=CC=C(S5)C6=C7C(=C(S6)C8=CC=C(S8)C)C(=O)C9=C(SC(=C9C7=O)CC(CC)CCCC)CC(CC)CCCC)C1=CC(=C(S1)CC(CC)CCCC)F)C)F | 0.882 | 26.24 | 79.37 | 18.37 | -5.68 | -3.9 | 1.78 | 915 | 1.36 | -5.47 | -3.56 | 1.91 | 690 | 1.8
CCCCCCC(CCCC)Cc3c(C=c2c(=O)c1cc(F)c(F)cc1c2=C(C#N)C#N)sc%11c3sc%12c%10c4nsnc4c9c8sc7c(CC(CCCC)CCCCCC)c(C=c6c(=O)c5cc(F)c(F)cc5c6=C(C#N)C#N)sc7c8n(CC(CC)CCCC)c9c%10n(CC(CC)CCCC)c%11%12 | CCCCC(CC)CC1=C(C=C(S1)C2=C3C=C(SC3=C(C4=C2SC(=C4)C5=CC=C(S5)C6=C7C(=C(S6)C8=CC=C(S8)C)C(=O)C9=C(SC(=C9C7=O)CC(CC)CCCC)CC(CC)CCCC)C1=CC(=C(S1)CC(CC)CCCC)F)C)F | 0.876 | 28.48 | 79.4 | 19.81 | -5.64 | -4.05 | 1.59 | 910 | 1.36 | -5.41 | -3.47 | 1.94 | 680 | 1.82
CCCCCCC(CCCC)Cc3c(C=c2c(=O)c1cc(F)c(F)cc1c2=C(C#N)C#N)sc%11c3sc%12c%10c4nsnc4c9c8sc7c(CC(CCCC)CCCCCC)c(C=c6c(=O)c5cc(F)c(F)cc5c6=C(C#N)C#N)sc7c8n(CC(CC)CCCC)c9c%10n(CC(CC)CCCC)c%11%12 | CCCCC(CC)CC1=C(C=C(S1)C2=C3C=C(SC3=C(C4=C2SC(=C4)C5=CC=C(S5)C6=C7C(=C(S6)C8=CC=C(S8)C)C(=O)C9=C(SC(=C9C7=O)CC(CC)CCCC)CC(CC)CCCC)C1=CC(=C(S1)CC(CC)CCCC)F)C)F | 0.88 | 26.57 | 78 | 18.24 | -5.76 | -4 | 1.76 | 910 | 1.36 | -5.43 | -3.54 | 1.89 | 680 | 1.82
CCCCCCC(CCCC)Cc3c(C=c2c(=O)c1cc(F)c(F)cc1c2=C(C#N)C#N)sc%11c3sc%12c%10c4nsnc4c9c8sc7c(CC(CCCC)CCCCCC)c(C=c6c(=O)c5cc(F)c(F)cc5c6=C(C#N)C#N)sc7c8n(CC(CC)CCCC)c9c%10n(CC(CC)CCCC)c%11%12 | CCCCC(CC)CC1=C(C=C(S1)C2=C3C=C(SC3=C(C4=C2SC(=C4)C5=CC=C(S5)C6=C7C(=C(S6)C8=CC=C(S8)C)C(=O)C9=C(SC(=C9C7=O)CC(CC)CCCC)CC(CC)CCCC)C1=CC(=C(S1)CC(CC)CCCC)F)C)F | 0.891 | 25.8 | 75.1 | 17.26 | -5.68 | -3.89 | 1.79 | 910 | 1.36 | -5.43 | -3.54 | 1.89 | 680 | 1.82
CCCCCCC(CCCC)Cc3c(C=c2c(=O)c1cc(F)c(F)cc1c2=C(C#N)C#N)sc%11c3sc%12c%10c4nsnc4c9c8sc7c(CC(CCCC)CCCCCC)c(C=c6c(=O)c5cc(F)c(F)cc5c6=C(C#N)C#N)sc7c8n(CC(CC)CCCC)c9c%10n(CC(CC)CCCC)c%11%12 | CCCCC(CC)CC1=C(C=C(S1)C2=C3C=C(SC3=C(C4=C2SC(=C4)C5=CC=C(S5)C6=C7C(=C(S6)C8=CC=C(S8)C)C(=O)C9=C(SC(=C9C7=O)CC(CC)CCCC)CC(CC)CCCC)C1=CC(=C(S1)CC(CC)CCCC)F)C)F | 0.896 | 27.65 | 79.7 | 19.74 | -5.75 | -3.89 | 1.89 | 910 | 1.36 | -5.43 | -3.54 | 1.89 | 670 | 1.85
CCCCCCCCCc1c(C=C2C(=O)c3cc(Cl)c(Cl)cc3C2=C(C#N)C#N)sc2c1sc1c3c4nsnc4c4c5sc6c(CCCCCCCCC)c(C=C7C(=O)c8cc(Cl)c(Cl)cc8C7=C(C#N)C#N)sc6c5n(CC(CCCC)CCCCCC)c4c3n(CC(CCCC)CCCCCC)c21 | CCCCC(CC)CC1=C(C=C(S1)C2=C3C=C(SC3=C(C4=C2SC(=C4)C5=CC=C(S5)C6=C7C(=C(S6)C8=CC=C(S8)C)C(=O)C9=C(SC(=C9C7=O)CC(CC)CCCC)CC(CC)CCCC)C1=CC(=C(S1)CC(CC)CCCC)F)C)F | 0.897 | 26.82 | 78.8 | 18.96 | -5.73 | -3.95 | 1.78 | 910 | 1.36 | -5.43 | -3.54 | 1.89 | 680 | 1.82
CCCCC(CC)Cc1sc(-c2c3cc(-c4ccc(-c5sc(-c6ccc(C)s6)c6c5C(=O)c5c(CC(CC)CCCC)sc(CC(CC)CCCC)c5C6=O)s4)sc3c(-c3cc(F)c(CC(CC)CCCC)s3)c3cc(C)sc23)cc1F | CCCCCCC(CCCC)Cc1c(C=C2C(=O)c3cc(F)c(F)cc3C2=C(C#N)C#N)sc2c1sc1c3c4nsnc4c4c5sc6c(CC(CCCC)CCCCCC)c(C=C7C(=O)c8cc(F)c(F)cc8C7=C(C#N)C#N)sc6c5n(CC(CC)CCCC)c4c3n(CC(CC)CCCC)c21 | 0.902 | 26.13 | 75.8 | 17.87 | -5.71 | -3.93 | 1.78 | 898 | 1.38 | -5.43 | -3.54 | 1.89 | 682 | 1.82
CCCCC(CC)Cc1sc(-c2c3cc(-c4ccc(-c5sc(-c6ccc(C)s6)c6c5C(=O)c5c(CC(CC)CCCC)sc(CC(CC)CCCC)c5C6=O)s4)sc3c(-c3cc(F)c(CC(CC)CCCC)s3)c3cc(C)sc23)cc1F | CCCCCCC(CCCC)Cc1c(C=C2C(=O)c3cc(F)c(F)cc3C2=C(C#N)C#N)sc2c1sc1c3c4nsnc4c4c5sc6c(CC(CCCC)CCCCCC)c(C=C7C(=O)c8cc(F)c(F)cc8C7=C(C#N)C#N)sc6c5n(CC(CC)CCCC)c4c3n(CC(CC)CCCC)c21 | 0.915 | 26.91 | 80.5 | 19.82 | -5.74 | -3.97 | 1.77 | 910 | 1.36 | -5.43 | -3.54 | 1.89 | 625 | 1.98
CCCCC(CC)Cc1sc(-c2c3cc(-c4ccc(-c5sc(-c6ccc(C)s6)c6c5C(=O)c5c(CC(CC)CCCC)sc(CC(CC)CCCC)c5C6=O)s4)sc3c(-c3cc(F)c(CC(CC)CCCC)s3)c3cc(C)sc23)cc1F | CCCCCCC(CCCC)CCc1c(C=C2C(=O)c3cc(F)c(F)cc3C2=C(C#N)C#N)sc2c1sc1c3c4nsnc4c4c5sc6c(CCC(CCCC)CCCCCC)c(/C=C7\C(=O)c8cc(F)c(F)cc8C7C(C#N)C#N)sc6c5n(CC(CC)CCCC)c4c3n(CC(CC)CCCC)c21 | 0.9366 | 23.312 | 73.52 | 16.1 | -5.61 | -3.72 | 1.89 | 896 | 1.38 | -5.48 | -3.64 | 1.84 | 680 | 1.82
CCCCC(CC)Cc1sc(-c2c3cc(-c4ccc(-c5sc(-c6ccc(C)s6)c6c5C(=O)c5c(CC(CC)CCCC)sc(CC(CC)CCCC)c5C6=O)s4)sc3c(-c3cc(F)c(CC(CC)CCCC)s3)c3cc(C)sc23)cc1F | CCCCCCC(CCCC)Cc1c(C=C2C(=O)c3cc(F)c(F)cc3C2=C(C#N)C#N)sc2c1sc1c3c4nsnc4c4c5sc6c(CC(CCCC)CCCCCC)c(C=C7C(=O)c8cc(F)c(F)cc8C7=C(C#N)C#N)sc6c5n(CC(CC)CCCC)c4c3n(CC(CC)CCCC)c21 | 0.9379 | 24.857 | 73.86 | 17.2 | -5.61 | -3.72 | 1.89 | 896 | 1.38 | -5.48 | -3.64 | 1.84 | 680 | 1.82
CCCCC(CC)Cc1sc(-c2c3cc(-c4ccc(-c5sc(-c6ccc(C)s6)c6c5C(=O)c5c(CC(CC)CCCC)sc(CC(CC)CCCC)c5C6=O)s4)sc3c(-c3cc(F)c(CC(CC)CCCC)s3)c3cc(C)sc23)cc1F | CCCCCCC(CCCC)Cc1c(C=C2C(=O)c3cc(F)c(F)cc3C2=C(C#N)C#N)sc2c1sc1c3c4nsnc4c4c5sc6c(CC(CCCC)CCCCCC)c(C=C7C(=O)c8cc(F)c(F)cc8C7=C(C#N)C#N)sc6c5n(CC(CC)CCCC)c4c3n(CC(CC)CCCC)c21 | 0.9382 | 25.93 | 75.23 | 18.3 | -5.61 | -3.72 | 1.89 | 896 | 1.38 | -5.48 | -3.64 | 1.84 | 680 | 1.82
CCCCC(CC)Cc1sc(-c2c3cc(-c4ccc(-c5sc(-c6ccc(C)s6)c6c5C(=O)c5c(CC(CC)CCCC)sc(CC(CC)CCCC)c5C6=O)s4)sc3c(-c3cc(F)c(CC(CC)CCCC)s3)c3cc(C)sc23)cc1F | CCCCCCC(CCCC)Cc1c(C=C2C(=O)c3cc(F)c(F)cc3C2=C(C#N)C#N)sc2c1sc1c3c4nsnc4c4c5sc6c(CC(CCCC)CCCCCC)c(C=C7C(=O)c8cc(F)c(F)cc8C7=C(C#N)C#N)sc6c5n(CC(CC)CCCC)c4c3n(CC(CC)CCCC)c21 | 0.86 | 24.2 | 74.8 | 15.6 | -5.68 | -4.09 | 1.59 | 940 | 1.32 | -5.41 | -3.47 | 1.94 | 685 | 1.81
CCCCCCCCCCCCC(CCCCCCCCCC)Cn%13c4c3sc(C=c2c(=O)c1cc(C)ccc1c2=C(C#N)C#N)c(CCCCCCCCCCC)c3sc4c%12c5nsnc5c%11c%10sc9c(CCCCCCCCCCC)c(C=c8c(=O)c7cc(c6ccc(C)s6)ccc7c8=C(C#N)C#N)sc9c%10n(CC(CCCCCCCCCC)CCCCCCCCCCCC)c%11c%12%13 | CCCCC(CC)CC1=C(C=C(S1)C2=C3C=C(SC3=C(C4=C2SC(=C4)C5=CC=C(S5)C6=C7C(=C(S6)C8=CC=C(S8)C)C(=O)C9=C(SC(=C9C7=O)CC(CC)CCCC)CC(CC)CCCC)C1=CC(=C(S1)CC(CC)CCCC)F)C)F | 0.86 | 25.6 | 77.6 | 17 | -5.66 | -4.09 | 1.57 | 935 | 1.33 | -5.41 | -3.47 | 1.94 | 685 | 1.81
CCCCCCCCCCCCC(CCCCCCCCCC)Cn%13c4c3sc(C=c2c(=O)c1cc(C)ccc1c2=C(C#N)C#N)c(CCCCCCCCCCC)c3sc4c%12c5nsnc5c%11c%10sc9c(CCCCCCCCCCC)c(C=c8c(=O)c7cc(c6ccc(C)s6)ccc7c8=C(C#N)C#N)sc9c%10n(CC(CCCCCCCCCC)CCCCCCCCCCCC)c%11c%12%13 | CCCCC(CC)CC1=C(C=C(S1)C2=C3C=C(SC3=C(C4=C2SC(=C4)C5=CC=C(S5)C6=C7C(=C(S6)C8=CC=C(S8)C)C(=O)C9=C(SC(=C9C7=O)CC(CC)CCCC)CC(CC)CCCC)C1=CC(=C(S1)CC(CC)CCCC)F)C)F | 0.87 | 25.2 | 74.3 | 16.3 | -5.67 | -4.11 | 1.56 | 930 | 1.33 | -5.41 | -3.47 | 1.94 | 685 | 1.81
CCCCCCCCCCCCC(CCCCCCCCCC)Cn%13c4c3sc(C=c2c(=O)c1cc(C)ccc1c2=C(C#N)C#N)c(CCCCCCCCCCC)c3sc4c%12c5nsnc5c%11c%10sc9c(CCCCCCCCCCC)c(C=c8c(=O)c7cc(c6ccc(C)s6)ccc7c8=C(C#N)C#N)sc9c%10n(CC(CCCCCCCCCC)CCCCCCCCCCCC)c%11c%12%13 | CCCCC(CC)CC1=C(C=C(S1)C2=C3C=C(SC3=C(C4=C2SC(=C4)C5=CC=C(S5)C6=C7C(=C(S6)C8=CC=C(S8)C)C(=O)C9=C(SC(=C9C7=O)CC(CC)CCCC)CC(CC)CCCC)C1=CC(=C(S1)CC(CC)CCCC)F)C)F | 0.886 | 26.62 | 78.8 | 18.59 | -5.68 | -3.9 | 1.78 | 910 | 1.36 | -5.49 | -3.47 | 1.02 | 700 | 1.77
CCCCCCCCCCCc3c(C=c2c(=O)c1cc(Cl)c(Cl)cc1c2=C(C#N)C#N)sc%11c3sc%12c%10c4nsnc4c9c8sc7c(CCCCCCCCCCC)c(C=c6c(=O)c5cc(Cl)c(Cl)cc5c6=C(C#N)C#N)sc7c8n(CC(CCCCCC)CCCCCCCC)c9c%10n(CC(CCCCCC)CCCCCCCC)c%11%12 | CCCCC(CC)CC1=C(C=C(S1)C2=C3C=C(SC3=C(C4=C2SC(=C4)C5=CC=C(S5)C6=C7C(=C(S6)C8=CC=C(S8)C)C(=O)C9=C(SC(=C9C7=O)CC(CC)CCCC)CC(CC)CCCC)C1=CC(=C(S1)CC(CC)CCCC)F)C)F | 0.91 | 26.1 | 75.5 | 17.9 | -5.58 | -3.98 | 1.6 | 911.38 | 1.36 | -5.52 | -3.68 | 1.84 | 680 | 1.82
CCCCCCCCCCCc3c(C=c2c(=O)c1cc(Cl)c(Cl)cc1c2=C(C#N)C#N)sc%11c3sc%12c%10c4nsnc4c9c8sc7c(CCCCCCCCCCC)c(C=c6c(=O)c5cc(Cl)c(Cl)cc5c6=C(C#N)C#N)sc7c8n(CC(CCCC)CCCCCC)c9c%10n(CC(CCCC)CCCCCC)c%11%12 | CCCCC(CC)CC1=C(C=C(S1)C2=C3C=C(SC3=C(C4=C2SC(=C4)C5=CC=C(S5)C6=C7C(=C(S6)C8=CC=C(S8)C)C(=O)C9=C(SC(=C9C7=O)CC(CC)CCCC)CC(CC)CCCC)C1=CC(=C(S1)CC(CC)CCCC)F)C)F | 0.864 | 28.62 | 79.27 | 19.61 | -5.7 | -4.1 | 1.6 | 915 | 1.36 | -5.47 | -3.56 | 1.91 | 695 | 1.78
CCCCCCCCCCCc3c(C=c2c(=O)c1cc(Cl)c(Cl)cc1c2=C(C#N)C#N)sc%11c3sc%12c%10c4nsnc4c9c8sc7c(CCCCCCCCCCC)c(C=c6c(=O)c5cc(Cl)c(Cl)cc5c6=C(C#N)C#N)sc7c8n(CC(CC)CCCC)c9c%10n(CC(CC)CCCC)c%11%12 | CCCCC(CC)CC1=C(C=C(S1)C2=C3C=C(SC3=C(C4=C2SC(=C4)C5=CC=C(S5)C6=C7C(=C(S6)C8=CC=C(S8)C)C(=O)C9=C(SC(=C9C7=O)CC(CC)CCCC)CC(CC)CCCC)C1=CC(=C(S1)CC(CC)CCCC)F)C)F | 0.99 | 27.09 | 80.36 | 19.6 | -5.68 | -3.9 | 1.78 | 915 | 1.36 | -5.47 | -3.56 | 1.91 | 695 | 1.78
CCCCCCC(CCCC)Cc3c(C=c2c(=O)c1c(Cl)scc1c2=C(C#N)C#N)sc%11c3sc%12c%10c4nsnc4c9c8sc7c(CC(CCCC)CCCCCC)c(C=c6c(=O)c5c(Cl)scc5c6=C(C#N)C#N)sc7c8n(CC(CC)CCCC)c9c%10n(CC(CC)CCCC)c%11%12 | CCCCC(CC)CC1=C(C=C(S1)C2=C3C=C(SC3=C(C4=C2SC(=C4)C5=CC=C(S5)C6=C7C(=C(S6)C8=CC=C(S8)C)C(=O)C9=C(SC(=C9C7=O)CC(CC)CCCC)CC(CC)CCCC)C1=CC(=C(S1)CC(CC)CCCC)F)C)F | 0.86 | 26.8 | 74 | 17 | -5.72 | -4.16 | 1.56 | 985 | 1.25 | -5.52 | -3.44 | 2.08 | 670 | 1.85
CCCCCCCCCCCc3c(C=c2c(=O)c1cc(F)c(F)cc1c2=C(C#N)C#N)sc%13c3sc%14c%12c6nc(c4ccccc4)c(c5ccccc5)nc6c%11c%10sc9c(CCCCCCCCCCC)c(C=c8c(=O)c7cc(F)c(F)cc7c8=C(C#N)C#N)sc9c%10n(CC(CCCC)CCCCCC)c%11c%12n(CC(CCCC)CCCCCC)c%13%14 | CCCCC(CC)CC1=C(C=C(S1)C2=C3C=C(SC3=C(C4=C2SC(=C4)C5=CC=C(S5)C6=C7C(=C(S6)C8=CC=C(S8)C)C(=O)C9=C(SC(=C9C7=O)CC(CC)CCCC)CC(CC)CCCC)C1=CC(=C(S1)CC(CC)CCCC)F)C)F | 0.86 | 23.8 | 70 | 14.9 | -5.72 | -4.16 | 1.56 | 985 | 1.25 | -5.55 | -3.52 | 2.03 | 667 | 1.86
CCCCCCCCCc1c(C=C2C(=O)c3cc(Cl)c(Cl)cc3C2=C(C#N)C#N)sc2c1sc1c3c4nsnc4c4c5sc6c(CCCCCCCCC)c(C=C7C(=O)c8cc(Cl)c(Cl)cc8C7=C(C#N)C#N)sc6c5n(CC(CCCC)CCCCCC)c4c3n(CC(CCCC)CCCCCC)c21 | CCCCC(CC)CC1=C(C=C(S1)C2=C3C=C(SC3=C(C4=C2SC(=C4)C5=CC=C(S5)C6=C7C(=C(S6)C8=CC=C(S8)C)C(=O)C9=C(SC(=C9C7=O)CC(CC)CCCC)CC(CC)CCCC)C1=CC(=C(S1)CC(CC)CCCC)F)C)F | 0.84 | 23.1 | 68 | 13.8 | -5.72 | -4.16 | 1.56 | 985 | 1.25 | -5.58 | -3.55 | 2.03 | 674 | 1.84
CCCCCCC(CCCC)Cc3c(C=c2c(=O)c1cc(F)c(F)cc1c2=C(C#N)C#N)sc%11c3sc%12c%10c4nsnc4c9c8sc7c(CC(CCCC)CCCCCC)c(C=c6c(=O)c5cc(F)c(F)cc5c6=C(C#N)C#N)sc7c8n(CC(CC)CCCC)c9c%10n(CC(CC)CCCC)c%11%12 | CCCCC(CC)CC1=C(C=C(S1)C2=C3C=C(SC3=C(C4=C2SC(=C4)C5=CC=C(S5)C6=C7C(=C(S6)C8=CC=C(S8)C)C(=O)C9=C(SC(=C9C7=O)CC(CC)CCCC)CC(CC)CCCC)C1=CC(=C(S1)CC(CC)CCCC)F)C)F | 0.86 | 25.9 | 72 | 16.7 | -5.72 | -4.16 | 1.56 | 985 | 1.25 | -5.56 | -3.53 | 2.03 | 670 | 1.85
CCCCCCCCCCCc3c(C=c2c(=O)c1cc(Cl)c(Cl)cc1c2=C(C#N)C#N)sc%11c3sc%12c%10c4nsnc4c9c8sc7c(CCCCCCCCCCC)c(C=c6c(=O)c5cc(Cl)c(Cl)cc5c6=C(C#N)C#N)sc7c8n(CC(CC)CCCC)c9c%10n(CC(CC)CCCC)c%11%12 | CCCCC(CC)CC%17=C(F)C=C(c%15c8cc(CCCCCCCCCCc7ccc(CCCCc6ccc(c5cc4c(c1cc(F)c(CC(CC)CCCC)s1)c2sc(C)cc2c(c3cc(F)c(CC(CC)CCCC)s3)c4s5)s6)s7)sc8c(c9cc(F)c(CC(CC)CCCC)s9)c%16cc(c%14ccc(c%12sc(c%10ccc(C)s%10)c%13c(=O)c%11c(CC(CC)CCCC)sc(CC(CC)CCCC)c%11c(=O)c%12%13)s%14)sc%15%16)C%17 | 0.9 | 16.1 | 67 | 9.7 | -5.65 | -4.1 | 1.55 | 912 | 1.36 | -5.66 | -3.88 | 1.78 | 697 | 1.78
CCCCCCCCCCCc3c(C=c2c(=O)c1cc(Cl)c(Cl)cc1c2=C(C#N)C#N)sc%11c3sc%12c%10c4nsnc4c9c8sc7c(CCCCCCCCCCC)c(C=c6c(=O)c5cc(Cl)c(Cl)cc5c6=C(C#N)C#N)sc7c8n(CC(CC)CCCC)c9c%10n(CC(CC)CCCC)c%11%12 | CCCCC(CC)CC%17=C(F)C=C(c%15c8cc(CCCCCCCCCCCCCCCCCCCc7ccc(CCCCc6ccc(c5cc4c(c1cc(F)c(CC(CC)CCCC)s1)c2sc(C)cc2c(c3cc(F)c(CC(CC)CCCC)s3)c4s5)s6)s7)sc8c(c9cc(F)c(CC(CC)CCCC)s9)c%16cc(c%14ccc(c%12sc(c%10ccc(C)s%10)c%13c(=O)c%11c(CC(CC)CCCC)sc(CC(CC)CCCC)c%11c(=O)c%12%13)s%14)sc%15%16)C%17 | 0.808 | 25.47 | 68.81 | 14.18 | -5.65 | -4.09 | 1.56 | 950 | 1.31 | -5.52 | -3.61 | 1.91 | 678 | 1.83
CCCCCCCCCCCc1c(C=C2C(=O)c3cc(Cl)c(Cl)cc3C2=C(C#N)C#N)sc2c1sc1c3c4nsnc4c4c5sc6c(CCCCCCCCCCC)c(C=C7C(=O)c8cc(Cl)c(Cl)cc8C7=C(C#N)C#N)sc6c5n(CC(CC)CCCC)c4c3n(CC(CC)CCCC)c21 | CCCCC(CC)CC%17=C(F)C=C(c%15c8cc(CCCCCCCCCCCCCCCCCCCCCCCCCCCCCc7ccc(CCCCc6ccc(c5cc4c(c1cc(F)c(CC(CC)CCCC)s1)c2sc(C)cc2c(c3cc(F)c(CC(CC)CCCC)s3)c4s5)s6)s7)sc8c(c9cc(F)c(CC(CC)CCCC)s9)c%16cc(c%14ccc(c%12sc(c%10ccc(C)s%10)c%13c(=O)c%11c(CC(CC)CCCC)sc(CC(CC)CCCC)c%11c(=O)c%12%13)s%14)sc%15%16)C%17 | 0.837 | 25.42 | 66.16 | 14.08 | -5.65 | -4.09 | 1.56 | 950 | 1.31 | -5.52 | -3.61 | 1.91 | 678 | 1.83
CCCCCCCCCCCc3c(C=c2c(=O)c1cc(Cl)c(Cl)cc1c2=C(C#N)C#N)sc%11c3sc%12c%10c4nsnc4c9c8sc7c(CCCCCCCCCCC)c(C=c6c(=O)c5cc(Cl)c(Cl)cc5c6=C(C#N)C#N)sc7c8n(CC(CC)CCCC)c9c%10n(CC(CC)CCCC)c%11%12 | CCCCC(CC)CC%17=C(F)C=C(c%15c8cc(CCCCCc7ccc(CCCCc6ccc(c5cc4c(c1cc(F)c(CC(CC)CCCC)s1)c2sc(C)cc2c(c3cc(F)c(CC(CC)CCCC)s3)c4s5)s6)s7)sc8c(c9cc(F)c(CC(CC)CCCC)s9)c%16cc(c%14ccc(c%12sc(c%10ccc(C)s%10)c%13c(=O)c%11c(CC(CC)CCCC)sc(CC(CC)CCCC)c%11c(=O)c%12%13)s%14)sc%15%16)C%17 | 0.837 | 25.51 | 70.49 | 15.05 | -5.65 | -4.09 | 1.56 | 950 | 1.31 | -5.52 | -3.61 | 1.91 | 678 | 1.83
CCCCCCCCCCCc3c(C=c2c(=O)c1cc(F)c(F)cc1c2=C(C#N)C#N)sc4c5c(sc34)c6c(CN5CC(CC)CCCC)c%12c(c7nsnc67)c%11sc%10c(CCCCCCCCCCC)c(C=c9c(=O)c8cc(CF)c(F)cc8c9=C(C#N)C#N)sc%10c%11n%12CC(CC)CCCC | CCCCCC(CC)Cc9sc(CC(CC)CCCC)c%10c(=O)c8c(c6cc(F)c(c5cc4c(c1cc(F)c(CC(CC)CCCC)s1)c2sc(C)cc2c(c3cc(F)c(CC(CC)CCCC)s3)c4s5)s6)sc(c7cc(F)c(C)s7)c8c(=O)c9%10 | 0.803 | 26.1 | 73.07 | 15.31 | -5.65 | -4.09 | 1.56 | 950 | 1.31 | -5.55 | -3.62 | 1.93 | 678 | 1.83
CCCCCCCCCCCc3c(C=c2c(=O)c1cc(F)c(F)cc1c2=C(C#N)C#N)sc%11c3sc%12c%10c4nsnc4c9c8sc7c(CCCCCCCCCCC)c(C=c6c(=O)c5cc(F)c(F)cc5c6=C(C#N)C#N)sc7c8n(CCC(CC)CCCC)c9c%10n(CCC(CC)CCCC)c%11%12 | CCCCC(CC)CC1=C(C=C(S1)C2=C3C=C(SC3=C(C4=C2SC(=C4)C5=CC=C(S5)C6=C7C(=C(S6)C8=CC=C(S8)C)C(=O)[Ir]C8=C(SC(=C9C7=O)CC(CC)CCCC)CC(CC)CCCC)C1=CC(=C(S1)CC(CC)CCCC)F)C)F | 0.839 | 26.09 | 77.98 | 17.09 | -5.65 | -4.09 | 1.56 | 950 | 1.31 | -5.55 | -3.62 | 1.93 | 678 | 1.83
CCCCCCCCCCCc3c(C=c2c(=O)c1cc(F)c(F)cc1c2=C(C#N)C#N)sc%11c3sc%12c%10c4nsnc4c9c8sc7c(CCCCCCCCCCC)c(C=c6c(=O)c5cc(F)c(F)cc5c6=C(C#N)C#N)sc7c8n(CCC(CC)CCCC)c9c%10n(CCC(CC)CCCC)c%11%12 | CCCCC(CC)CC1=C(C=C(S1)C2=C3C=C(SC3=C(C4=C2SC(=C4)C5=CC=C(S5)C6=C7C(=C(S6)C8=CC=C(S8)C)C(=O)[Ir]C8=C(SC(=C9C7=O)CC(CC)CCCC)CC(CC)CCCC)C1=CC(=C(S1)CC(CC)CCCC)F)C)F | 0.84 | 26.13 | 73.2 | 16.07 | -5.65 | -4.09 | 1.56 | 950 | 1.31 | -5.55 | -3.62 | 1.93 | 678 | 1.83
CCCCCCCCCCCc3c(C=c2c(=O)c1cc(F)c(F)cc1c2=C(C#N)C#N)sc%11c3sc%12c%10c4nsnc4c9c8sc7c(CCCCCCCCCCC)c(C=c6c(=O)c5cc(F)c(F)cc5c6=C(C#N)C#N)sc7c8n(CCC(CC)CCCC)c9c%10n(CCC(CC)CCCC)c%11%12 | CCCCC(CC)CC1=C(C=C(S1)C2=C3C=C(SC3=C(C4=C2SC(=C4)C5=CC=C(S5)C6=C7C(=C(S6)C8=CC=C(S8)C)C(=O)[Ir]C8=C(SC(=C9C7=O)CC(CC)CCCC)CC(CC)CCCC)C1=CC(=C(S1)CC(CC)CCCC)F)C)F | 0.842 | 26.23 | 74.8 | 16.52 | -5.65 | -4.09 | 1.56 | 950 | 1.31 | -5.55 | -3.62 | 1.93 | 678 | 1.83
CCCCCCCCCCCc3c(C=c2c(=O)c1cc(F)c(F)cc1c2=C(C#N)C#N)sc%11c3sc%12c%10c4nsnc4c9c8sc7c(CCCCCCCCCCC)c(C=c6c(=O)c5cc(F)c(F)cc5c6=C(C#N)C#N)sc7c8n(CCC(CC)CCCC)c9c%10n(CCC(CC)CCCC)c%11%12 | CCCCC(CC)Cc%19sc(c%17c%12cc(c%11ccc(/C%10=C/C(c6ccc(c5cc4c(c1cc(F)c(CC(CC)CCCC)s1)c2sc(C)cc2c(c3cc(F)c(CC(CC)CCCC)s3)c4s5)cc6)=O[Ir]9(=n7ccccc7c8c(F)cc(F)cc8C9)O%10)cc%11)sc%12cc%18cc(c%16ccc(c%14scc%15c(=O)c%13c(CC(CC)CCCC)sc(CC(CC)CCCC)c%13c(=O)c%14%15)s%16)sc%17%18)cc%19F | 0.847 | 26.23 | 74.3 | 16.5 | -5.65 | -4.1 | 1.55 | 910 | 1.36 | -5.45 | -3.65 | 1.8 | 700 | 1.77
CCCCCCCCCCCc3c(C=c2c(=O)c1cc(F)c(F)cc1c2=C(C#N)C#N)sc%11c3sc%12c%10c4nsnc4c9c8sc7c(CCCCCCCCCCC)c(C=c6c(=O)c5cc(F)c(F)cc5c6=C(C#N)C#N)sc7c8n(CCC(CC)CCCC)c9c%10n(CCC(CC)CCCC)c%11%12 | CCCCC(CC)Cc%19sc(c%17c%12cc(c%11ccc(/C%10=C/C(c6ccc(c5cc4c(c1cc(F)c(CC(CC)CCCC)s1)c2sc(C)cc2c(c3cc(F)c(CC(CC)CCCC)s3)c4s5)cc6)=[O+]\[Ir]9(=n7ccccc7c8c(F)cc(F)cc8C9)O%10)cc%11)sc%12cc%18cc(c%16ccc(c%14scc%15c(=O)c%13c(CC(CC)CCCC)sc(CC(CC)CCCC)c%13c(=O)c%14%15)s%16)sc%17%18)cc%19F | 0.9 | 26.43 | 75.8 | 18.04 | -5.68 | -3.92 | 1.76 | 800 | 1.55 | -5.45 | -3.65 | 1.8 | 700 | 1.77
CCCCCCCCCCCc3c(C=c2c(=O)c1cc(F)c(F)cc1c2=C(C#N)C#N)sc%11c3sc%12c%10c4nsnc4c9c8sc7c(CCCCCCCCCCC)c(C=c6c(=O)c5cc(F)c(F)cc5c6=C(C#N)C#N)sc7c8n(CCC(CC)CCCC)c9c%10n(CCC(CC)CCCC)c%11%12 | CCCCC(CC)Cc%19sc(c%17c%12cc(c%11ccc(/C%10=C/C(c6ccc(c5cc4c(c1cc(F)c(CC(CC)CCCC)s1)c2sc(C)cc2c(c3cc(F)c(CC(CC)CCCC)s3)c4s5)cc6)=O[Ir]9(=n7ccccc7c8c(F)cc(F)cc8C9)O%10)cc%11)sc%12cc%18cc(c%16ccc(c%14scc%15c(=O)c%13c(CC(CC)CCCC)sc(CC(CC)CCCC)c%13c(=O)c%14%15)s%16)sc%17%18)cc%19F | 0.9 | 26.48 | 76.1 | 18.2 | -5.68 | -3.92 | 1.76 | 800 | 1.55 | -5.45 | -3.65 | 1.8 | 700 | 1.77
CCCCCCCCCCCc3c(C=c2c(=O)c1cc(F)c(F)cc1c2=C(C#N)C#N)sc%11c3sc%12c%10c4nsnc4c9c8sc7c(CCCCCCCCCCC)c(C=c6c(=O)c5cc(F)c(F)cc5c6=C(C#N)C#N)sc7c8n(CCC(CC)CCCC)c9c%10n(CCC(CC)CCCC)c%11%12 | CCCCC(CC)Cc%19sc(c%17c%12cc(c%11ccc(/C%10=C/C(c6ccc(c5cc4c(c1cc(F)c(CC(CC)CCCC)s1)c2sc(C)cc2c(c3cc(F)c(CC(CC)CCCC)s3)c4s5)cc6)=O[Ir]9(=n7ccccc7c8c(F)cc(F)cc8C9)O%10)cc%11)sc%12cc%18cc(c%16ccc(c%14scc%15c(=O)c%13c(CC(CC)CCCC)sc(CC(CC)CCCC)c%13c(=O)c%14%15)s%16)sc%17%18)cc%19F | 0.903 | 26.23 | 76.2 | 18.05 | -5.68 | -3.92 | 1.76 | 800 | 1.55 | -5.45 | -3.65 | 1.8 | 700 | 1.77
CCCCCCCCCCCc3c(C=c2c(=O)c1cc(F)c(F)cc1c2=C(C#N)C#N)sc4c5c(sc34)c6c(CN5CC(CC)CCCC)c%12c(c7nsnc67)c%11sc%10c(CCCCCCCCCCC)c(C=c9c(=O)c8cc(CF)c(F)cc8c9=C(C#N)C#N)sc%10c%11n%12CC(CC)CCCC | CCCCC(CC)CC1=C(C=C(S1)C2=C3C=C(SC3=C(C4=C2SC(=C4)C5=CC=C(S5)C6=C7C(=C(S6)C8=CC=C(S8)C)C(=O)C9=C(SC(=C9C7=O)CC(CC)CCCC)CC(CC)CCCC)C1=CC(=C(S1)CC(CC)CCCC)F)C)F | 0.85 | 26.47 | 78.7 | 17.71 | -5.65 | -4.1 | 1.55 | 910 | 1.36 | -5.51 | -3.6 | 1.91 | 667 | 1.86
CCCCCCC(CCCC)Cc3c(C=c2c(=O)c1cc(F)c(F)cc1c2=C(C#N)C#N)sc%11c3sc%12c%10c4nsnc4c9c8sc7c(CC(CCCC)CCCCCC)c(C=c6c(=O)c5cc(F)c(F)cc5c6=C(C#N)C#N)sc7c8n(CC(CC)CCCC)c9c%10n(CC(CC)CCCC)c%11%12 | CCCCC(CC)CC1=C(C=C(S1)C2=C3C=C(SC3=C(C4=C2SC(=C4)C5=CC=C(S5)C6=C7C(=C(S6)C8=CC=C(S8)C)C(=O)C9=C(SC(=C9C7=O)CC(CC)CCCC)CC(CC)CCCC)C1=CC(=C(S1)CC(CC)CCCC)F)C)F | 0.85 | 26.18 | 75.6 | 16.82 | -5.65 | -4.1 | 1.55 | 910 | 1.36 | -5.53 | -3.59 | 1.94 | 670 | 1.83
CCCCCCC(CCCC)Cc3c(C=c2c(=O)c1cc(F)c(F)cc1c2=C(C#N)C#N)sc%11c3sc%12c%10c4nsnc4c9c8sc7c(CC(CCCC)CCCCCC)c(C=c6c(=O)c5cc(F)c(F)cc5c6=C(C#N)C#N)sc7c8n(CC(CC)CCCC)c9c%10n(CC(CC)CCCC)c%11%12 | CCCCC(CC)CC1=C(C=C(S1)C2=C3C=C(SC3=C(C4=C2SC(=C4)C5=CC=C(S5)C6=C7C(=C(S6)C8=CC=C(S8)C)C(=O)C9=C(SC(=C9C7=O)CC(CC)CCCC)CC(CC)CCCC)C1=CC(=C(S1)CC(CC)CCCC)F)C)F | 0.86 | 26.01 | 76.1 | 17.02 | -5.65 | -4.1 | 1.55 | 910 | 1.36 | -5.56 | -3.56 | 2 | 663 | 1.87
CCCCCCC(CCCC)Cc3c(C=c2c(=O)c1cc(F)c(F)cc1c2=C(C#N)C#N)sc%11c3sc%12c%10c4nsnc4c9c8sc7c(CC(CCCC)CCCCCC)c(C=c6c(=O)c5cc(F)c(F)cc5c6=C(C#N)C#N)sc7c8n(CC(CC)CCCC)c9c%10n(CC(CC)CCCC)c%11%12 | CCCCC(CC)CC1=C(C=C(S1)C2=C3C=C(SC3=C(C4=C2SC(=C4)C5=CC=C(S5)C6=C7C(=C(S6)C8=CC=C(S8)C)C(=O)C9=C(SC(=C9C7=O)CC(CC)CCCC)CC(CC)CCCC)C1=CC(=C(S1)CC(CC)CCCC)F)C)F | 0.91 | 2.36 | 48.4 | 1.04 | -5.65 | -3.91 | 1.74 | 905 | 1.37 | -5.38 | -3.47 | 1.91 | 665 | 1.86
CCCCCCCCCCCc3c(C=c2c(=O)c1cc(F)c(F)cc1c2=C(C#N)C#N)sc4c5c(sc34)c6c(CN5CC(CC)CCCC)c%12c(c7nsnc67)c%11sc%10c(CCCCCCCCCCC)c(C=c9c(=O)c8cc(CF)c(F)cc8c9=C(C#N)C#N)sc%10c%11n%12CC(CC)CCCC | CCCCC(CC)Cc%10sc(c8c1cc(C)sc1c(c2cc(F)c(CC(CC)CCCC)s2)c9cc(Cc7ccc(c5sc(c3ccc(C)s3)c6c(=O)c4c(CC(CC)CCCC)sc(CC(CC)CCCC)c4c(=O)c56)s7)sc89)cc%10F | 0.909 | 20.8 | 74 | 14 | -5.67 | -3.96 | 1.71 | 867 | 1.43 | -5.36 | -3.42 | 1.94 | 704 | 1.76
CCCCCCCCCCCc3c(C=c2c(=O)c1cc(F)c(F)cc1c2=C(C#N)C#N)sc4c5c(sc34)c6c(CN5CC(CC)CCCC)c%12c(c7nsnc67)c%11sc%10c(CCCCCCCCCCC)c(C=c9c(=O)c8cc(CF)c(F)cc8c9=C(C#N)C#N)sc%10c%11n%12CC(CC)CCCC | CCCCC(CC)Cc%10sc(c8c1cc(C)sc1c(c2cc(F)c(CC(CC)CCCC)s2)c9cc(Cc7ccc(c5sc(c3ccc(C)s3)c6c(=O)c4c(CC(CC)CCCC)sc(CC(CC)CCCC)c4c(=O)c56)s7)sc89)cc%10F | 0.84 | 25.81 | 74.1 | 16.06 | -5.74 | -4.01 | 1.73 | 925 | 1.34 | -5.45 | -3.65 | 1.95 | 680 | 1.82
CCCCCCCCCCCc3c(C=c2c(=O)c1cc(F)c(F)cc1c2=C(C#N)C#N)sc4c5c(sc34)c6c(CN5CC(CC)CCCC)c%12c(c7nsnc67)c%11sc%10c(CCCCCCCCCCC)c(C=c9c(=O)c8cc(CF)c(F)cc8c9=C(C#N)C#N)sc%10c%11n%12CC(CC)CCCC | CCCCC(CC)Cc%10sc(c8c1cc(C)sc1c(c2cc(F)c(CC(CC)CCCC)s2)c9cc(Cc7ccc(c5sc(c3ccc(C)s3)c6c(=O)c4c(CC(CC)CCCC)sc(CC(CC)CCCC)c4c(=O)c56)s7)sc89)cc%10F | 0.845 | 25.49 | 75.1 | 16.19 | -5.72 | -4 | 1.72 | 915 | 1.36 | -5.45 | -3.65 | 1.8 | 680 | 1.82
CCc1ccc(C2(c3ccc(CC)cc3)c3cc4c(cc3-c3sc5c(c32)C(CC)(CC)c2cc(/C=C3\C(=O)c6cc(F)c(F)cc6C3=C(C#N)C#N)sc2-5)C(c2ccc(CC)cc2)(c2ccc(CC)cc2)c2c-4sc3c2C(CC)(CC)c2cc(/C=C4\C(=O)c5cc(F)c(F)cc5C4=C(C#N)C#N)sc2-3)cc1 | CCc1sc(-c2c3cc(-c4sc(-c5sc(-c6cc(Cl)c(-c7cc8c(-c9cc(Cl)c(CC)s9)c9sc(-c%10sc(-c%11sc(-c%12cc(Cl)c(-c%13cc%14c(-c%15cc(Cl)c(CC)s%15)c%15sc(-c%16sc(-c%17sc(-c%18cc(Cl)cs%18)c%18c%17C(=O)c%17c(CC)sc(CC)c%17C%18=O)cc%16Cl)cc%15c(-c%15cc(Cl)c(CC)s%15)c%14s%13)s%12)c%12c%11C(=O)c%11c(CC)sc(CC)c%11C%12=O)cc%10Cl)cc9c(-c9cc(Cl)c(CC)s9)c8s7)s6)c6c5C(=O)c5c(CC)sc(CC)c5C6=O)cc4Cl)sc3c(-c3cc(Cl)c(CC)s3)c3ccsc23)cc1Cl | 0.85 | 25.29 | 74.3 | 16.01 | -5.67 | -3.99 | 1.68 | 922 | 1.34 | -5.45 | -3.65 | 1.8 | 680 | 1.82
CCc1cc(CC)c(-c2cc(-c3cc(-c4c(CC)cc(CC)cc4CC)c(-c4sc(/C=C5\C(=O)c6cc(F)c(F)cc6C5=C(C#N)C#N)cc4CC)s3)sc2-c2sc(/C=C3\C(=O)c4cc(F)c(F)cc4C3=C(C#N)C#N)cc2CC)c(CC)c1 | c1cc2c(s1)c(c1c(c2c2cc(c(s2)C[C@H](CC)CCCC)F)sc(c1)c1ccc(s1)c1sc(c2c1C(=O)c1c(C2=O)c(sc1C[C@@H](CC)CCCC)C[C@H](CC)CCCC)c1cccs1)c1cc(c(s1)C[C@@H](CCCC)CC)Cl | 0.86 | 25.54 | 74.1 | 16.23 | -5.69 | -3.98 | 1.71 | 923 | 1.34 | -5.45 | -3.65 | 1.8 | 680 | 1.82
CCCCCCCCCCCc3c(C=c2c(=O)c1cc(Cl)c(Cl)cc1c2=C(C#N)C#N)sc%11c3SC%12c4c(c%10c(c5nsnc45)c9sc8c(CCCCCCCCCCC)c(C=c7c(=O)c6cc(Cl)c(Cl)cc6c7=C(C#N)C#N)sc8c9n%10CC(CC)CCCC)N(CC(CC)CCCC)C%11%12 | CCc1sc(-c2c3cc(-c4ccc(-c5sc(-c6ccc(-c7cc8c(-c9cc(F)c(CC)s9)c9sc(-c%10ccc(-c%11sc(-c%12ccc(-c%13cc%14c(-c%15cc(F)c(CC)s%15)c%15sc(-c%16ccc(-c%17sc(-c%18cccs%18)c%18c%17C(=O)c%17c(CC)sc(CC)c%17C%18=O)s%16)cc%15c(-c%15cc(F)c(CC)s%15)c%14s%13)s%12)c%12c%11C(=O)c%11c(CC)sc(CC)c%11C%12=O)s%10)cc9c(-c9cc(F)c(CC)s9)c8s7)s6)c6c5C(=O)c5c(CC)sc(CC)c5C6=O)s4)sc3c(-c3cc(F)c(CC)s3)c3ccsc23)cc1F | 0.87 | 25.41 | 76 | 16.83 | -5.68 | -3.95 | 1.73 | 920 | 1.35 | -5.45 | -3.65 | 1.8 | 680 | 1.82
CCCCCCCCCCCC1=C(SC2=C1SC1=C2N(CC(CC)CCCC)C2=C1C1=NSN=C1C1=C2N(CC(CC)CCCC)C2=C1SC1=C2SC(C=C2C(=O)C3=CC(F)=C(F)C=C3C2=C(C#N)C#N)=C1CCCCCCCCCCC)C=C1C(=O)C2=CC(F)=C(F)C=C2C1=C(C#N)C#N | c1cc2c(s1)c(c1c(c2c2cc(c(s2)C[C@H](CC)CCCC)F)sc(c1)c1ccc(s1)c1sc(c2c1C(=O)c1c(C2=O)c(sc1C[C@@H](CC)CCCC)C[C@H](CC)CCCC)c1cccs1)c1cc(c(s1)C[C@@H](CCCC)CC)F | 0.94 | 16.58 | 78 | 12.2 | -5.79 | -3.98 | 1.81 | 780 | 1.59 | -5.48 | -3.64 | 1.84 | 690 | 1.79
CCc1c(/C=C2\C(=O)c3cc(F)c(F)cc3C2=C(C#N)C#N)sc2c1sc1c3c4nsnc4c4c5sc6c(CC)c(/C=C7\C(=O)c8cc(Cl)c(Cl)cc8C7=C(C#N)C#N)sc6c5n(CC)c4c3n(CC)c21 | c1cc2c(s1)c(c1c(c2c2cc(c(s2)C[C@H](CC)CCCC)F)sc(c1)c1ccc(s1)c1sc(c2c1C(=O)c1c(C2=O)c(sc1C[C@@H](CC)CCCC)C[C@H](CC)CCCC)c1cccs1)c1cc(c(s1)C[C@@H](CCCC)CC)F | 0.99 | 13.01 | 57 | 7.4 | -5.81 | -3.94 | 1.87 | 750 | 1.65 | -5.48 | -3.64 | 1.84 | 690 | 1.79
CCc1c(/C=C2\C(=O)c3ccc(Cl)cc3C2=C(C#N)C#N)sc2c1sc1c3c4nsnc4c4c5sc6c(CC)c(/C=C7\C(=O)c8cc(Cl)c(Cl)cc8C7=C(C#N)C#N)sc6c5n(CC)c4c3n(CC)c21 | c1cc2c(s1)c(c1c(c2c2cc(c(s2)C[C@H](CC)CCCC)F)sc(c1)c1ccc(s1)c1sc(c2c1C(=O)c1c(C2=O)c(sc1C[C@@H](CC)CCCC)C[C@H](CC)CCCC)c1cccs1)c1cc(c(s1)C[C@@H](CCCC)CC)F | 0.87 | 20.38 | 77 | 13.7 | -5.67 | -4.15 | 1.52 | 826 | 1.5 | -5.54 | -3.65 | 1.89 | 690 | 1.8
CCc1c(/C=C2\C(=O)c3ccc(Cl)cc3C2=C(C#N)C#N)sc2c1sc1c3c4nsnc4c4c5sc6c(CC)c(/C=C7\C(=O)c8cc(F)c(F)cc8C7=C(C#N)C#N)sc6c5n(CC)c4c3n(CC)c21 | c1cc2c(s1)c(c1c(c2c2cc(c(s2)C[C@H](CC)CCCC)F)sc(c1)c1ccc(s1)c1sc(c2c1C(=O)c1c(C2=O)c(sc1C[C@@H](CC)CCCC)C[C@H](CC)CCCC)c1cccs1)c1cc(c(s1)C[C@@H](CCCC)CC)F | 1.02 | 15.78 | 65 | 10.5 | -5.58 | -3.93 | 1.65 | 805 | 1.54 | -5.54 | -3.65 | 1.89 | 690 | 1.8
CCc1ccc(C2(c3ccc(CC)cc3)c3cc4c(cc3-c3sc(/C=C5\C(=O)c6cc7ccccc7cc6C5=C(C#N)C#N)cc32)C(c2ccc(CC)cc2)(c2ccc(CC)cc2)c2cc(/C=C3\C(=O)c5cc6ccccc6cc5C3=C(C#N)C#N)sc2-4)cc1 | c1cc2c(s1)c(c1c(c2c2cc(c(s2)C[C@H](CC)CCCC)F)sc(c1)c1ccc(s1)c1sc(c2c1C(=O)c1c(C2=O)c(sc1C[C@@H](CC)CCCC)C[C@H](CC)CCCC)c1cccs1)c1cc(c(s1)C[C@@H](CCCC)CC)F | 0.86 | 20.07 | 69.7 | 12.03 | -5.46 | -3.94 | 1.52 | 850 | 1.46 | -5.26 | -3.63 | 1.63 | 651 | 1.91
CCc1ccc(C2(c3ccc(CC)cc3)c3cc4c(cc3-c3sc(/C=C5\C(=O)c6ccccc6C5=C(C#N)C#N)cc32)C(c2ccc(CC)cc2)(c2ccc(CC)cc2)c2cc(/C=C3\C(=O)c5ccccc5C3=C(C#N)C#N)sc2-4)cc1 | c1cc2c(s1)c(c1c(c2c2cc(c(s2)C[C@H](CC)CCCC)F)sc(c1)c1ccc(s1)c1sc(c2c1C(=O)c1c(C2=O)c(sc1C[C@@H](CC)CCCC)C[C@H](CC)CCCC)c1cccs1)c1cc(c(s1)C[C@@H](CCCC)CC)F | 0.99 | 14.6 | 72.7 | 10.49 | -5.42 | -3.72 | 1.7 | 752 | 1.65 | -5.26 | -3.63 | 1.63 | 651 | 1.91
c1(cc2c(cc1F)C(=O)C(=Cc1cc3c(s1)c1c(s3)c3c(C1(c1ccc(cc1)CCCCCC)c1ccc(cc1)CCCCCC)cc1c(c3)C(c3c1sc1c3sc(c1)C=C1C(=O)c3c(C1=C(C#N)C#N)cc(c(c3)F)F)(c1ccc(cc1)CCCCCC)c1ccc(cc1)CCCCCC)C2=C(C#N)C#N)F | c1cc2c(s1)c(c1c(c2c2cc(c(s2)C[C@H](CC)CCCC)F)sc(c1)c1ccc(s1)c1sc(c2c1C(=O)c1c(C2=O)c(sc1C[C@@H](CC)CCCC)C[C@H](CC)CCCC)c1cccs1)c1cc(c(s1)C[C@@H](CCCC)CC)F | 0.929 | 18.91 | 77.1 | 13.54 | -5.7 | -3.93 | 1.77 | 766 | 1.62 | -5.48 | -3.64 | 1.84 | 690 | 1.8
CCc1ccc(C2(c3ccc(CC)cc3)c3cc4c(cc3-c3sc5cc(/C=C6\C(=O)c7ccc(C)cc7C6=C(C#N)C#N)sc5c32)C(c2ccc(CC)cc2)(c2ccc(CC)cc2)c2c-4sc3cc(/C=C4\C(=O)c5ccc(C)cc5C4=C(C#N)C#N)sc23)cc1 | c1cc2c(s1)c(c1c(c2c2cc(c(s2)C[C@H](CC)CCCC)F)sc(c1)c1ccc(s1)c1sc(c2c1C(=O)c1c(C2=O)c(sc1C[C@@H](CC)CCCC)C[C@H](CC)CCCC)c1cccs1)c1cc(c(s1)C[C@@H](CCCC)CC)F | 0.935 | 17.71 | 68.16 | 11.28 | -5.7 | -3.92 | 1.78 | 761 | 1.63 | -5.48 | -3.64 | 1.84 | 690 | 1.8
CCc1ccc(C2(c3ccc(CC)cc3)c3cc(/C=C4\C(=O)c5cc6ccccc6cc5C4=C(C#N)C#N)sc3-c3sc4c(CC)c5c6c(sc5c(CC)c4c32)-c2sc(/C=C3\C(=O)c4cc5ccccc5cc4C3=C(C#N)C#N)cc2C6(c2ccc(CC)cc2)c2ccc(CC)cc2)cc1 | c1cc2c(s1)c(c1c(c2c2cc(c(s2)C[C@H](CC)CCCC)F)sc(c1)c1ccc(s1)c1sc(c2c1C(=O)c1c(C2=O)c(sc1C[C@@H](CC)CCCC)C[C@H](CC)CCCC)c1cccs1)c1cc(c(s1)C[C@@H](CCCC)CC)F | 0.941 | 19.06 | 78.32 | 14.04 | -5.7 | -3.93 | 1.77 | 766 | 1.62 | -5.48 | -3.64 | 1.84 | 690 | 1.8
CCC1(CC)c2cc3c(cc2-c2cc4c(cc21)-c1sc(/C=C2\C(=O)c5cc(C)ccc5C2=C(C#N)C#N)cc1C4(CC)CC)C(CC)(CC)c1cc(/C=C2\C(=O)c4cc(C)ccc4C2=C(C#N)C#N)sc1-3 | c1cc2c(s1)c(c1c(c2c2cc(c(s2)C[C@H](CC)CCCC)F)sc(c1)c1ccc(s1)c1sc(c2c1C(=O)c1c(C2=O)c(sc1C[C@@H](CC)CCCC)C[C@H](CC)CCCC)c1cccs1)c1cc(c(s1)C[C@@H](CCCC)CC)F | 0.947 | 18.17 | 69.88 | 12.02 | -5.7 | -3.92 | 1.78 | 761 | 1.63 | -5.48 | -3.64 | 1.84 | 690 | 1.8
N#CC(C#N)=c%12c(=Cc1cc3c(s1)c2cc9c(cc2[C@@]3(CCCCc4ccccc4)CCCCc5ccccc5)c8sc(C=c7c(=O)c6ccccc6c7=C(C#N)C#N)cc8[C@]9(CCCCc%10ccccc%10)CCCCc%11ccccc%11)c(=O)c%13ccccc%12%13 | c1cc2c(s1)c(c1c(c2c2cc(c(s2)C[C@H](CC)CCCC)F)sc(c1)c1ccc(s1)c1sc(c2c1C(=O)c1c(C2=O)c(sc1C[C@@H](CC)CCCC)C[C@H](CC)CCCC)c1cccs1)c1cc(c(s1)C[C@@H](CCCC)CC)F | 0.952 | 18.1 | 76.83 | 13.23 | -5.7 | -3.93 | 1.77 | 766 | 1.62 | -5.48 | -3.64 | 1.84 | 690 | 1.8
C(=C1C(=C(C#N)C#N)c2c(C1=O)cccc2)c1cc2c(s1)c1c(C2(CCCCCC)CCCCCC)cc2c(c1)C(c1c2sc(c1)C=C1C(=C(C#N)C#N)c2c(C1=O)cccc2)(CCCCCC)CCCCCC | c1cc2c(s1)c(c1c(c2c2cc(c(s2)C[C@H](CC)CCCC)F)sc(c1)c1ccc(s1)c1sc(c2c1C(=O)c1c(C2=O)c(sc1C[C@@H](CC)CCCC)C[C@H](CC)CCCC)c1cccs1)c1cc(c(s1)C[C@@H](CCCC)CC)F | 0.72 | 25 | 76.7 | 15.9 | -5.56 | -4.11 | 1.45 | 910 | 1.36 | -5.5 | -3.5 | 2 | 682 | 1.82
N#CC(C#N)=c%12c(=Cc1cc3c(s1)c2cc9c(cc2[C@@]3(CCCCc4ccccc4)CCCCc5ccccc5)c8sc(C=c7c(=O)c6ccccc6c7=C(C#N)C#N)cc8[C@]9(CCCCc%10ccccc%10)CCCCc%11ccccc%11)c(=O)c%13ccccc%12%13 | c1cc2c(s1)c(c1c(c2c2cc(c(s2)C[C@H](CC)CCCC)F)sc(c1)c1ccc(s1)c1sc(c2c1C(=O)c1c(C2=O)c(sc1C[C@@H](CC)CCCC)C[C@H](CC)CCCC)c1cccs1)c1cc(c(s1)C[C@@H](CCCC)CC)F | 0.83 | 25.2 | 68.5 | 14.8 | -5.56 | -4.11 | 1.45 | 953 | 1.31 | -5.5 | -3.5 | 2 | 682 | 1.82
C(=C1C(=C(C#N)C#N)c2c(C1=O)cccc2)c1cc2c(s1)c1c(C2(CCCCCC)CCCCCC)cc2c(c1)C(c1c2sc(c1)C=C1C(=C(C#N)C#N)c2c(C1=O)cccc2)(CCCCCC)CCCCCC | c1cc2c(s1)c(c1c(c2c2cc(c(s2)C[C@H](CC)CCCC)F)sc(c1)c1ccc(s1)c1sc(c2c1C(=O)c1c(C2=O)c(sc1C[C@@H](CC)CCCC)C[C@H](CC)CCCC)c1cccs1)c1cc(c(s1)C[C@@H](CCCC)CC)F | 0.92 | 12.9 | 55.5 | 7.1 | -5.45 | -3.95 | 1.5 | 910 | 1.36 | -5.5 | -3.5 | 2 | 682 | 1.82
N#CC(C#N)=c%12c(=Cc1cc3c(s1)c2cc9c(cc2[C@@]3(CCCCc4ccccc4)CCCCc5ccccc5)c8sc(C=c7c(=O)c6ccccc6c7=C(C#N)C#N)cc8[C@]9(CCCCc%10ccccc%10)CCCCc%11ccccc%11)c(=O)c%13ccccc%12%13 | c1cc2c(s1)c(c1c(c2c2cc(c(s2)C[C@H](CC)CCCC)F)sc(c1)c1ccc(s1)c1sc(c2c1C(=O)c1c(C2=O)c(sc1C[C@@H](CC)CCCC)C[C@H](CC)CCCC)c1cccs1)c1cc(c(s1)C[C@@H](CCCC)CC)F | 0.94 | 13.2 | 59.6 | 7.5 | -5.56 | -4.11 | 1.45 | 900 | 1.38 | -5.5 | -3.5 | 2 | 682 | 1.82
CCCCCCCCCCCc3c(C=c2c(=O)c1cc(F)c(F)cc1c2=C(C#N)C#N)sc4c5c(sc34)c6c(CN5CC(CC)CCCC)c%12c(c7nsnc67)c%11sc%10c(CCCCCCCCCCC)c(C=c9c(=O)c8cc(CF)c(F)cc8c9=C(C#N)C#N)sc%10c%11n%12CC(CC)CCCC | c1cc2c(s1)c(c1c(c2c2cc(c(s2)C[C@H](CC)CCCC)F)sc(c1)c1ccc(s1)c1sc(c2c1C(=O)c1c(C2=O)c(sc1C[C@@H](CC)CCCC)C[C@H](CC)CCCC)c1cccs1)c1cc(c(s1)C[C@@H](CCCC)CC)F | 0.86 | 25.38 | 76.25 | 16.64 | -5.65 | -3.88 | 1.77 | 925 | 1.34 | -5.56 | -3.5 | 2.06 | 682 | 1.82
CCn1nc2c(n1)c1c3sc4cc(/C=C5\C(=O)c6cc(F)c(F)cc6C5=C(C#N)C#N)sc4c3n(CC)c1c1c2c2sc3cc(/C=C4\C(=O)c5cc(F)c(F)cc5C4=C(C#N)C#N)sc3c2n1CC | c1cc2c(s1)c(c1c(c2c2cc(c(s2)C[C@H](CC)CCCC)F)sc(c1)c1ccc(s1)c1sc(c2c1C(=O)c1c(C2=O)c(sc1C[C@@H](CC)CCCC)C[C@H](CC)CCCC)c1cccs1)c1cc(c(s1)C[C@@H](CCCC)CC)F | 0.89 | 22.18 | 67.14 | 13.31 | -5.65 | -3.85 | 1.8 | 919 | 1.35 | -5.56 | -3.5 | 2.06 | 682 | 1.82
CCn1nc2c(n1)c1c3sc4cc(/C=C5/C(=O)c6ccccc6C5=C(C#N)C#N)sc4c3n(CC)c1c1c2c2sc3cc(/C=C4\C(=O)c5ccccc5C4=C(C#N)C#N)sc3c2n1CC | c1cc2c(s1)c(c1c(c2c2cc(c(s2)C[C@H](CC)CCCC)F)sc(c1)c1ccc(s1)c1sc(c2c1C(=O)c1c(C2=O)c(sc1C[C@@H](CC)CCCC)C[C@H](CC)CCCC)c1cccs1)c1cc(c(s1)C[C@@H](CCCC)CC)F | 0.809 | 20.3 | 53.3 | 8.75 | -5.62 | -4.03 | 1.59 | 905 | 1.37 | -5.45 | -3.56 | 1.89 | 682 | 1.82
CCc1c(/C=C2\C(=O)c3ccccc3C2=C(C#N)C#N)sc2c1sc1c3c4nsnc4c4c5sc6c(CC)c(/C=C7\C(=O)c8ccccc8C7=C(C#N)C#N)sc6c5n(CC)c4c3n(CC)c21 | c1cc2c(s1)c(c1c(c2c2ccc(s2)C[C@@H](CC)CCCC)sc(c1)c1ccc(s1)c1sc(c2c1C(=O)c1c(C2=O)c(sc1C[C@@H](CC)CCCC)C[C@H](CC)CCCC)c1cccs1)c1ccc(s1)C[C@@H](CC)CCCC | 0.832 | 25.7 | 75.9 | 16.12 | -5.64 | -4.05 | 1.59 | 910 | 1.36 | -5.45 | -3.56 | 1.89 | 682 | 1.82
CCc1c(/C=C2\C(=O)c3cc(F)c(F)cc3C2=C(C#N)C#N)sc2c1sc1c3c4nccnc4c4c5sc6c(CC)c(/C=C7\C(=O)c8cc(F)c(F)cc8C7=C(C#N)C#N)sc6c5n(CC)c4c3n(CC)c21 | c1cc2c(s1)c(c1c(c2c2cc(c(s2)C[C@H](CC)CCCC)F)sc(c1)c1ccc(s1)c1sc(c2c1C(=O)c1c(C2=O)c(sc1C[C@@H](CC)CCCC)C[C@H](CC)CCCC)c1cccs1)c1cc(c(s1)C[C@@H](CCCC)CC)F | 0.84 | 26.2 | 81.1 | 17.8 | -5.64 | -4.05 | 1.59 | 910 | 1.36 | -5.45 | -3.56 | 1.89 | 682 | 1.82
CCc1c(/C=C2\C(=O)c3cc(F)c(F)cc3C2=C(C#N)C#N)sc2c1sc1c3c4nc(C)c(C)nc4c4c5sc6c(CC)c(/C=C7\C(=O)c8cc(F)c(F)cc8C7=C(C#N)C#N)sc6c5n(CC)c4c3n(CC)c21 | c1cc2c(s1)c(c1c(c2c2cc(c(s2)C[C@H](CC)CCCC)F)sc(c1)c1ccc(s1)c1sc(c2c1C(=O)c1c(C2=O)c(sc1C[C@@H](CC)CCCC)C[C@H](CC)CCCC)c1cccs1)c1cc(c(s1)C[C@@H](CCCC)CC)F | 0.84 | 24.1 | 73.5 | 14.9 | -5.62 | -4.03 | 1.59 | 905 | 1.37 | -5.45 | -3.56 | 1.89 | 682 | 1.82
CCCCCCCc3c(C=c2c(=O)c1cc(Cl)c(Cl)cc1c2=C(C#N)C#N)sc%11c3sc%12c%10c4nsnc4c9c8sc7c(CCCCCCC)c(C=c6c(=O)c5cc(Cl)c(Cl)cc5c6=C(C#N)C#N)sc7c8n(CC(CCCC)CCCCCC)c9c%10n(CC(CCCC)CCCCCC)c%11%12 | c1cc2c(s1)c(c1c(c2c2cc(c(s2)C[C@H](CC)CCCC)F)sc(c1)c1ccc(s1)c1sc(c2c1C(=O)c1c(C2=O)c(sc1C[C@@H](CC)CCCC)C[C@H](CC)CCCC)c1cccs1)c1cc(c(s1)C[C@@H](CCCC)CC)F | 0.843 | 25.3 | 72.2 | 15.4 | -5.63 | -4.04 | 1.59 | 920 | 1.35 | -5.45 | -3.56 | 1.89 | 682 | 1.82
CCCCCCCCCc1c(C=C2C(=O)c3cc(Cl)c(Cl)cc3C2=C(C#N)C#N)sc2c1sc1c3c4nsnc4c4c5sc6c(CCCCCCCCC)c(C=C7C(=O)c8cc(Cl)c(Cl)cc8C7=C(C#N)C#N)sc6c5n(CC(CCCC)CCCCCC)c4c3n(CC(CCCC)CCCCCC)c21 | c1cc2c(s1)c(c1c(c2c2cc(c(s2)C[C@H](CC)CCCC)F)sc(c1)c1ccc(s1)c1sc(c2c1C(=O)c1c(C2=O)c(sc1C[C@@H](CC)CCCC)C[C@H](CC)CCCC)c1cccs1)c1cc(c(s1)C[C@@H](CCCC)CC)F | 0.85 | 25.5 | 77.5 | 16.9 | -5.63 | -4.04 | 1.59 | 920 | 1.35 | -5.45 | -3.56 | 1.89 | 682 | 1.82
CCCCCCCCCc1c(C=C2C(=O)c3cc(Cl)c(Cl)cc3C2=C(C#N)C#N)sc2c1sc1c3c4nsnc4c4c5sc6c(CCCCCCCCC)c(C=C7C(=O)c8cc(Cl)c(Cl)cc8C7=C(C#N)C#N)sc6c5n(CC(CCCC)CCCCCC)c4c3n(CC(CCCC)CCCCCC)c21 | c1cc2c(s1)c(c1c(c2c2cc(c(s2)C[C@H](CC)CCCC)F)sc(c1)c1ccc(s1)c1sc(c2c1C(=O)c1c(C2=O)c(sc1C[C@@H](CC)CCCC)C[C@H](CC)CCCC)c1cccs1)c1cc(c(s1)C[C@@H](CCCC)CC)F | 0.786 | 22.1 | 74.1 | 12.9 | -5.75 | -4.09 | 1.66 | 840 | 1.48 | -5.45 | -3.56 | 1.89 | 682 | 1.82
CCCCCCCc3c(C=c2c(=O)c1cc(Cl)c(Cl)cc1c2=C(C#N)C#N)sc%11c3sc%12c%10c4nsnc4c9c8sc7c(CCCCCCC)c(C=c6c(=O)c5cc(Cl)c(Cl)cc5c6=C(C#N)C#N)sc7c8n(CC(CCCC)CCCCCC)c9c%10n(CC(CCCC)CCCCCC)c%11%12 | c1cc2c(s1)c(c1c(c2c2cc(c(s2)C[C@H](CC)CCCC)F)sc(c1)c1ccc(s1)c1sc(c2c1C(=O)c1c(C2=O)c(sc1C[C@@H](CC)CCCC)C[C@H](CC)CCCC)c1cccs1)c1cc(c(s1)C[C@@H](CCCC)CC)F | 0.843 | 26.4 | 78.6 | 17.5 | -5.64 | -4.07 | 1.57 | 900 | 1.38 | -5.45 | -3.56 | 1.89 | 682 | 1.82
CCCCCCCCCCCc3c(C=c2c(=O)c1cc(Cl)c(Cl)cc1c2=C(C#N)C#N)sc%11c3sc%12c%10c4nsnc4c9c8sc7c(CCCCCCCCCCC)c(C=c6c(=O)c5cc(Cl)c(Cl)cc5c6=C(C#N)C#N)sc7c8n(CC(CCCC)CCCCCC)c9c%10n(CC(CCCC)CCCCCC)c%11%12 | c1cc2c(s1)c(c1c(c2c2cc(c(s2)C[C@H](CC)CCCC)F)sc(c1)c1ccc(s1)c1sc(c2c1C(=O)c1c(C2=O)c(sc1C[C@@H](CC)CCCC)C[C@H](CC)CCCC)c1cccs1)c1cc(c(s1)C[C@@H](CCCC)CC)F | 0.871 | 20 | 77.6 | 13.6 | -5.7 | -3.99 | 1.71 | 800 | 1.55 | -5.45 | -3.56 | 1.89 | 682 | 1.82
CCCCCCCCCCCc3c(C=c2c(=O)c1cc(Cl)c(Cl)cc1c2=C(C#N)C#N)sc%11c3sc%12c%10c4nsnc4c9c8sc7c(CCCCCCCCCCC)c(C=c6c(=O)c5cc(Cl)c(Cl)cc5c6=C(C#N)C#N)sc7c8n(CC(CCCC)CCCCCC)c9c%10n(CC(CCCC)CCCCCC)c%11%12 | c1cc2c(s1)c(c1c(c2c2cc(c(s2)C[C@H](CC)CCCC)F)sc(c1)c1ccc(s1)c1sc(c2c1C(=O)c1c(C2=O)c(sc1C[C@@H](CC)CCCC)C[C@H](CC)CCCC)c1cccs1)c1cc(c(s1)C[C@@H](CCCC)CC)F | 0.928 | 19.4 | 74.4 | 13.4 | -5.64 | -4.05 | 1.59 | 900 | 1.38 | -5.45 | -3.56 | 1.89 | 682 | 1.82
CCCCCCc%15ccc(C%14(c1ccc(CCCCCC)cc1)c9cc8c5sc4cc(C=c3c(=O)c2cc(Cl)c(Cl)cc2c3=C(C#N)C#N)sc4c5C(c6ccc(CCCCCC)cc6)(c7ccc(CCCCCC)cc7)c8cc9c%13sc%12cc(C=c%11c(=O)c%10cc(Cl)c(Cl)cc%10c%11=C(C#N)C#N)sc%12c%13%14)cc%15 | c1cc2c(s1)c(c1c(c2c2cc(c(s2)C[C@H](CC)CCCC)F)sc(c1)c1ccc(s1)c1sc(c2c1C(=O)c1c(C2=O)c(sc1C[C@@H](CC)CCCC)C[C@H](CC)CCCC)c1cccs1)c1cc(c(s1)C[C@@H](CCCC)CC)F | 0.997 | 16.4 | 65 | 10.5 | -5.69 | -4.11 | 1.58 | 800 | 1.55 | -5.45 | -3.56 | 1.89 | 682 | 1.82
CCCCCCCCCc1c(C=C2C(=O)c3cc(Cl)c(Cl)cc3C2=C(C#N)C#N)sc2c1sc1c3c4nsnc4c4c5sc6c(CCCCCCCCC)c(C=C7C(=O)c8cc(Cl)c(Cl)cc8C7=C(C#N)C#N)sc6c5n(CC(CCCC)CCCCCC)c4c3n(CC(CCCC)CCCCCC)c21 | c1cc2c(s1)c(c1c(c2c2cc(c(s2)C[C@H](CC)CCCC)F)sc(c1)c1ccc(s1)c1sc(c2c1C(=O)c1c(C2=O)c(sc1C[C@@H](CC)CCCC)C[C@H](CC)CCCC)c1cccs1)c1cc(c(s1)C[C@@H](CCCC)CC)F | 1.01 | 16.1 | 63 | 10.3 | -5.58 | -3.98 | 1.6 | 805 | 1.54 | -5.45 | -3.56 | 1.89 | 682 | 1.82
c1(cc2c(cc1F)C(=O)C(=Cc1cc3c(s1)c1c(s3)c3c(C1(c1ccc(cc1)CCCCCC)c1ccc(cc1)CCCCCC)cc1c(c3)C(c3c1sc1c3sc(c1)C=C1C(=O)c3c(C1=C(C#N)C#N)cc(c(c3)F)F)(c1ccc(cc1)CCCCCC)c1ccc(cc1)CCCCCC)C2=C(C#N)C#N)F | c1cc2c(s1)c(c1c(c2c2cc(c(s2)C[C@H](CC)CCCC)F)sc(c1)c1ccc(s1)c1sc(c2c1C(=O)c1c(C2=O)c(sc1C[C@@H](CC)CCCC)C[C@H](CC)CCCC)c1cccs1)c1cc(c(s1)C[C@@H](CCCC)CC)F | 1.08 | 13.9 | 63.5 | 9.43 | -5.47 | -3.76 | 1.71 | 742 | 1.67 | -5.45 | -3.56 | 1.89 | 682 | 1.82
CCc1ccc(C2(c3ccc(CC)cc3)c3cc4c(cc3-c3sc5cc(/C=C6\C(=O)c7cc(F)c(F)cc7C6=C(C#N)C#N)sc5c32)C(c2ccc(CC)cc2)(c2ccc(CC)cc2)c2c-4sc3cc(/C=C4\C(=O)c5cc(F)c(F)cc5C4=C(C#N)C#N)sc23)cc1 | c1cc2c(s1)c(c1c(c2c2cc(c(s2)C[C@H](CC)CCCC)F)sc(c1)c1ccc(s1)c1sc(c2c1C(=O)c1c(C2=O)c(sc1C[C@@H](CC)CCCC)C[C@H](CC)CCCC)c1cccs1)c1cc(c(s1)C[C@@H](CCCC)CC)F | 1.17 | 10.4 | 69.1 | 8.38 | -5.67 | -3.85 | 1.82 | 681 | 1.82 | -5.45 | -3.56 | 1.89 | 682 | 1.82
CCCCCCc%15ccc(C%14(c1ccc(CCCCCC)cc1)Cc9cc8/C5=C(C4SC(C=c3c(=O)c2ccccc2c3=C(C#N)C#N)CC4S5)\C(c6ccc(CCCCCC)cc6)(c7ccc(CCCCCC)cc7)c8cc9c%13sc%12cc(C=c%11c(=O)c%10ccccc%10c%11=C(C#N)C#N)sc%12c%13%14)cc%15 | c1cc2c(s1)c(c1c(c2c2cc(c(s2)C[C@H](CC)CCCC)F)sc(c1)c1ccc(s1)c1sc(c2c1C(=O)c1c(C2=O)c(sc1C[C@@H](CC)CCCC)C[C@H](CC)CCCC)c1cccs1)c1cc(c(s1)C[C@@H](CCCC)CC)F | 1.23 | 11.9 | 65.3 | 9.56 | -5.72 | -3.83 | 1.89 | 689 | 1.8 | -5.45 | -3.56 | 1.89 | 682 | 1.82
CCc1ccc(C2(c3ccc(CC)cc3)c3cc4c(cc3-c3sc5cc(/C=C6\C(=O)c7ccc(C)cc7C6=C(C#N)C#N)sc5c32)C(c2ccc(CC)cc2)(c2ccc(CC)cc2)c2c-4sc3cc(/C=C4\C(=O)c5ccc(C)cc5C4=C(C#N)C#N)sc23)cc1 | c1cc2c(s1)c(c1c(c2c2cc(c(s2)C[C@H](CC)CCCC)F)sc(c1)c1ccc(s1)c1sc(c2c1C(=O)c1c(C2=O)c(sc1C[C@@H](CC)CCCC)C[C@H](CC)CCCC)c1cccs1)c1cc(c(s1)C[C@@H](CCCC)CC)F | 1.26 | 8.5 | 62.9 | 6.74 | -5.34 | -3.28 | 2.06 | 681 | 1.82 | -5.45 | -3.56 | 1.89 | 682 | 1.82
CCCCCCCCCc1c(C=C2C(=O)c3cc(Cl)c(Cl)cc3C2=C(C#N)C#N)sc2c1sc1c3c4nsnc4c4c5sc6c(CCCCCCCCC)c(C=C7C(=O)c8cc(Cl)c(Cl)cc8C7=C(C#N)C#N)sc6c5n(CC(CCCC)CCCCCC)c4c3n(CC(CCCC)CCCCCC)c21 | c1cc2c(s1)c(c1c(c2c2cc(c(s2)C[C@H](CC)CCCC)F)sc(c1)c1ccc(s1)c1sc(c2c1C(=O)c1c(C2=O)c(sc1C[C@@H](CC)CCCC)C[C@H](CC)CCCC)c1cccs1)c1cc(c(s1)C[C@@H](CCCC)CC)F | 0.936 | 22.8 | 74.1 | 15.8 | -5.66 | -3.7 | 1.96 | 892 | 1.39 | -5.43 | -2.95 | 2.48 | 688 | 1.8
CCCCCCCCc%15ccc(C7(c1ccc(CCCCCC)cc1)c2cc%13c(cc2c6sc(c4c(F)cc(C=c3sc(=C(C#N)C#N)n(CC)c3=O)c5nn(CCCCCCCC)nc45)cc67)C(c8ccc(CCCCCC)cc8)(c9ccc(CCCCCCCC)cc9)c%14cc(c%11c(F)cc(CC%10S/C(=C(C#N)/C#N)N(CC)C%10=O)c%12nn(CCCCCCCC)nc%11%12)sc%13%14)cc%15 | c1cc2c(s1)c(c1c(c2c2cc(c(s2)C[C@H](CC)CCCC)F)sc(c1)c1ccc(s1)c1sc(c2c1C(=O)c1c(C2=O)c(sc1C[C@@H](CC)CCCC)C[C@H](CC)CCCC)c1cccs1)c1cc(c(s1)C[C@@H](CCCC)CC)F | 0.831 | 26.8 | 78.9 | 17.6 | -5.64 | -4.07 | 1.57 | 900 | 1.38 | -5.45 | -3.56 | 1.89 | 682 | 1.82
CCCCCCc%15ccc(C%14(c1ccc(CCCCCC)cc1)c9cc8c5sc4cc(C=c3c(=O)c2cc(Cl)c(Cl)cc2c3=O)sc4c5C(c6ccc(CCCCCC)cc6)(c7ccc(CCCCCC)cc7)c8cc9c%13sc%12cc(C=c%11c(=O)c%10cc(Cl)c(Cl)cc%10c%11=O)sc%12c%13%14)cc%15 | c1cc2c(s1)c(c1c(c2c2cc(c(s2)C[C@H](CC)CCCC)F)sc(c1)c1ccc(s1)c1sc(c2c1C(=O)c1c(C2=O)c(sc1C[C@@H](CC)CCCC)C[C@H](CC)CCCC)c1cccs1)c1cc(c(s1)C[C@@H](CCCC)CC)F | 0.841 | 27.4 | 80 | 18.4 | -5.64 | -4.07 | 1.57 | 900 | 1.38 | -5.45 | -3.56 | 1.89 | 682 | 1.82
CCc1ccc(C2(c3ccc(CC)cc3)c3cc4c(cc3-c3sc(-c5ccc(/C=c6/sc(=C(C#N)C#N)n(CC)c6=O)c6nn(CC)nc56)cc32)C(c2ccc(CC)cc2)(c2ccc(CC)cc2)c2cc(-c3ccc(/C=c5/sc(=C(C#N)C#N)n(CC)c5=O)c5nn(CC)nc35)sc2-4)cc1 | c1cc2c(s1)c(c1c(c2c2cc(c(s2)C[C@H](CC)CCCC)F)sc(c1)c1ccc(s1)c1sc(c2c1C(=O)c1c(C2=O)c(sc1C[C@@H](CC)CCCC)C[C@H](CC)CCCC)c1cccs1)c1cc(c(s1)C[C@@H](CCCC)CC)F | 0.844 | 25.6 | 76.2 | 16.5 | -5.72 | -4.06 | 1.66 | 912 | 1.36 | -5.45 | -3.56 | 1.89 | 682 | 1.82
CCCCCCCCCCCc%12c(C=c3c(=O)c2cc(c1ccc(C)s1)ccc2c3=C(C#N)C#N)sc%13c%11cc(CC(CCCCCCCC)CCCCCCCCCC)c9c(c4nsnc4c%10c8sc7c(CCCCCCCCCCC)c(C=c6c(=O)c5cc(C)ccc5c6=C(C#N)C#N)sc7c8n(CC(CCCCCCCC)CCCCCCCCCC)c9%10)c%11sc%12%13 | c1cc2c(s1)c(c1c(c2c2cc(c(s2)C[C@H](CC)CCCC)F)sc(c1)c1ccc(s1)c1sc(c2c1C(=O)c1c(C2=O)c(sc1C[C@@H](CC)CCCC)C[C@H](CC)CCCC)c1cccs1)c1cc(c(s1)C[C@@H](CCCC)CC)F | 0.851 | 26.2 | 78.3 | 17.5 | -5.72 | -4.06 | 1.66 | 912 | 1.36 | -5.45 | -3.56 | 1.89 | 682 | 1.82
CCCCCCCCCc1c(C=C2C(=O)c3cc(Cl)c(Cl)cc3C2=C(C#N)C#N)sc2c1sc1c3c4nsnc4c4c5sc6c(CCCCCCCCC)c(C=C7C(=O)c8cc(Cl)c(Cl)cc8C7=C(C#N)C#N)sc6c5n(CC(CCCC)CCCCCC)c4c3n(CC(CCCC)CCCCCC)c21 | c1cc2c(s1)c(c1c(c2c2cc(c(s2)C[C@H](CC)CCCC)F)sc(c1)c1ccc(s1)c1sc(c2c1C(=O)c1c(C2=O)c(sc1C[C@@H](CC)CCCC)C[C@H](CC)CCCC)c1cccs1)c1cc(c(s1)C[C@@H](CCCC)CC)F | 0.869 | 25.6 | 80.1 | 17.8 | -5.68 | -3.9 | 1.78 | 910 | 1.36 | -5.45 | -3.56 | 1.89 | 682 | 1.82
CCCCCCCCCc1c(C=C2C(=O)c3cc(Cl)c(Cl)cc3C2=C(C#N)C#N)sc2c1sc1c3c4nsnc4c4c5sc6c(CCCCCCCCC)c(C=C7C(=O)c8cc(Cl)c(Cl)cc8C7=C(C#N)C#N)sc6c5n(CC(CCCC)CCCCCC)c4c3n(CC(CCCC)CCCCCC)c21 | c1cc2c(s1)c(c1c(c2c2cc(c(s2)C[C@H](CC)CCCC)F)sc(c1)c1ccc(s1)c1sc(c2c1C(=O)c1c(C2=O)c(sc1C[C@@H](CC)CCCC)C[C@H](CC)CCCC)c1cccs1)c1cc(c(s1)C[C@@H](CCCC)CC)F | 0.881 | 26.5 | 80.4 | 18.7 | -5.68 | -3.9 | 1.78 | 910 | 1.36 | -5.45 | -3.56 | 1.89 | 682 | 1.82
CCCCCCCCCCCC1=C(SC2=C1SC1=C2N(CC(CC)CCCC)C2=C1C1=NSN=C1C1=C2N(CC(CC)CCCC)C2=C1SC1=C2SC(C=C2C(=O)C3=CC(F)=C(F)C=C3C2=C(C#N)C#N)=C1CCCCCCCCCCC)C=C1C(=O)C2=CC(F)=C(F)C=C2C1=C(C#N)C#N | c1cc2c(s1)c(c1c(c2c2cc(c(s2)C[C@H](CC)CCCC)F)sc(c1)c1ccc(s1)c1sc(c2c1C(=O)c1c(C2=O)c(sc1C[C@@H](CC)CCCC)C[C@H](CC)CCCC)c1cccs1)c1cc(c(s1)C[C@@H](CCCC)CC)F | 0.803 | 22 | 66.8 | 11.8 | -5.72 | -3.87 | 1.85 | 850 | 1.46 | -5.37 | -3.67 | 1.7 | 695 | 1.78
CCCCCCCCCCCC1=C(SC2=C1SC1=C2N(CC(CC)CCCC)C2=C1C1=NSN=C1C1=C2N(CC(CC)CCCC)C2=C1SC1=C2SC(C=C2C(=O)C3=CC(F)=C(F)C=C3C2=C(C#N)C#N)=C1CCCCCCCCCCC)C=C1C(=O)C2=CC(F)=C(F)C=C2C1=C(C#N)C#N | c1cc2c(s1)c(c1c(c2c2cc(c(s2)C[C@H](CC)CCCC)F)sc(c1)c1ccc(s1)c1sc(c2c1C(=O)c1c(C2=O)c(sc1C[C@@H](CC)CCCC)C[C@H](CC)CCCC)c1cccs1)c1cc(c(s1)C[C@@H](CCCC)CC)F | 0.903 | 24.4 | 83 | 18.3 | -5.71 | -3.78 | 1.93 | 840 | 1.48 | -5.37 | -3.67 | 1.7 | 695 | 1.78
CCCCCCC(CCCC)Cc3c(C=c2c(=O)c1cc(F)c(F)cc1c2=C(C#N)C#N)sc%11c3sc%12c%10c4nsnc4c9c8sc7c(CC(CCCC)CCCCCC)c(C=c6c(=O)c5cc(F)c(F)cc5c6=C(C#N)C#N)sc7c8n(CC(CC)CCCC)c9c%10n(CC(CC)CCCC)c%11%12 | c1cc2c(s1)c(c1c(c2c2cc(c(s2)C[C@H](CC)CCCC)F)sc(c1)c1ccc(s1)c1sc(c2c1C(=O)c1c(C2=O)c(sc1C[C@@H](CC)CCCC)C[C@H](CC)CCCC)c1cccs1)c1cc(c(s1)C[C@@H](CCCC)CC)F | 0.924 | 25.7 | 79.9 | 19 | -5.66 | -3.89 | 1.77 | 900 | 1.38 | -5.37 | -3.67 | 1.7 | 695 | 1.78
CCCCCCC(CCCC)Cc3c(C=c2c(=O)c1cc(F)c(F)cc1c2=C(C#N)C#N)sc%11c3sc%12c%10c4nsnc4c9c8sc7c(CC(CCCC)CCCCCC)c(C=c6c(=O)c5cc(F)c(F)cc5c6=C(C#N)C#N)sc7c8n(CC(CC)CCCC)c9c%10n(CC(CC)CCCC)c%11%12 | c1cc2c(s1)c(c1c(c2c2cc(c(s2)C[C@H](CC)CCCC)F)sc(c1)c1ccc(s1)c1sc(c2c1C(=O)c1c(C2=O)c(sc1C[C@@H](CC)CCCC)C[C@H](CC)CCCC)c1cccs1)c1cc(c(s1)C[C@@H](CCCC)CC)F | 0.85 | 20.67 | 69.58 | 12.2 | -5.57 | -4.11 | 1.46 | 902 | 1.37 | -5.45 | -3.65 | 1.8 | 695 | 1.78
CCCCCCCCCCCc3c(C=c2c(=O)c1cc(F)c(F)cc1c2=C(C#N)C#N)sc%10c3sc%11c9c4nsnc4c8c7sc(C=c6c(=O)c5cc(F)c(F)cc5c6=C(C#N)C#N)c(OCCCCCCCCCC)c7n(CC(CCCC)CCCCCCCC)c8c9n(CC(CCCC)CCCCCCCC)c%10%11 | c1cc2c(s1)c(c1c(c2c2cc(c(s2)C[C@H](CC)CCCC)F)sc(c1)c1ccc(s1)c1sc(c2c1C(=O)c1c(C2=O)c(sc1C[C@@H](CC)CCCC)C[C@H](CC)CCCC)c1cccs1)c1cc(c(s1)C[C@@H](CCCC)CC)F | 0.86 | 24.06 | 67.84 | 14.03 | -5.53 | -4.09 | 1.44 | 950 | 1.31 | -5.45 | -3.65 | 1.8 | 695 | 1.78
CCCCCCCCCCCc%10c(C=c2c(=O)c1cc(F)c(F)cc1c2=C(C#N)C#N)sc%11c9c3nsnc3c8c7sc6c(OCCCCCCCCCC)c(C=c5c(=O)c4cc(F)c(F)cc4c5=C(C#N)C#N)sc6c7n(CC(CCCC)CCCCCCCC)c8c9n(CC(CCCC)CCCCCCCC)c%10%11 | c1cc2c(s1)c(c1c(c2c2cc(c(s2)C[C@H](CC)CCCC)F)sc(c1)c1ccc(s1)c1sc(c2c1C(=O)c1c(C2=O)c(sc1C[C@@H](CC)CCCC)C[C@H](CC)CCCC)c1cccs1)c1cc(c(s1)C[C@@H](CCCC)CC)F | 0.87 | 20.65 | 41.76 | 7.51 | -5.57 | -4.11 | 1.46 | 902 | 1.37 | -5.45 | -3.65 | 1.8 | 695 | 1.78
CCCCCCCCCCCc3c(C=c2c(=O)c1cc(I)c(I)cc1c2=C(C#N)C#N)sc%11c3sc%12c%10c4nsnc4c9c8sc7c(CCCCCCCCCCC)c(C=c6c(=O)c5cc(I)c(I)cc5c6=C(C#N)C#N)sc7c8n(CC(CCCC)CCCCCC)c9c%10n(CC(CCCC)CCCCCC)c%11%12 | c1cc2c(s1)c(c1c(c2c2cc(c(s2)C[C@H](CC)CCCC)F)sc(c1)c1ccc(s1)c1sc(c2c1C(=O)c1c(C2=O)c(sc1C[C@@H](CC)CCCC)C[C@H](CC)CCCC)c1cccs1)c1cc(c(s1)C[C@@H](CCCC)CC)F | 0.88 | 25.03 | 73.13 | 16.11 | -5.56 | -4.07 | 1.49 | 945 | 1.31 | -5.45 | -3.65 | 1.8 | 695 | 1.78
CCCCCCCCCCCc3c(C=c2c(=O)c1cc(Br)c(Br)cc1c2=C(C#N)C#N)sc%11c3sc%12c%10c4nsnc4c9c8sc7c(CCCCCCCCCCC)c(C=c6c(=O)c5cc(Br)c(Br)cc5c6=C(C#N)C#N)sc7c8n(CC(CC)CCCC)c9c%10n(CC(CC)CCCC)c%11%12 | c1cc2c(s1)c(c1c(c2c2cc(c(s2)C[C@H](CC)CCCC)F)sc(c1)c1ccc(s1)c1sc(c2c1C(=O)c1c(C2=O)c(sc1C[C@@H](CC)CCCC)C[C@H](CC)CCCC)c1cccs1)c1cc(c(s1)C[C@@H](CCCC)CC)F | 0.9 | 19.52 | 75.5 | 13.27 | -5.71 | -3.89 | 1.82 | 774 | 1.6 | -5.45 | -3.65 | 1.8 | 675 | 1.84
CCc1c(/C=C2\C(=O)c3cc(Br)c(Br)cc3C2=C(C#N)C#N)sc2c1sc1c3c4nsnc4c4c5sc6c(CC)c(/C=C7\C(=O)c8cc(Br)c(Br)cc8C7=C(C#N)C#N)sc6c5n(CC)c4c3n(CC)c21 | c1cc2c(s1)c(c1c(c2c2cc(c(s2)C[C@H](CC)CCCC)F)sc(c1)c1ccc(s1)c1sc(c2c1C(=O)c1c(C2=O)c(sc1C[C@@H](CC)CCCC)C[C@H](CC)CCCC)c1cccs1)c1cc(c(s1)C[C@@H](CCCC)CC)F | 0.839 | 26.3 | 77.7 | 17.1 | -5.71 | -3.91 | 1.8 | 936 | 1.33 | -5.47 | -3.62 | 1.85 | 690 | 1.8
CCCCCCCCCCCc3c(C=c2c(=O)c1cc(Br)c(Br)cc1c2=C(C#N)C#N)sc%11c3sc%12c%10c4nsnc4c9c8sc7c(CCCCCCCCCCC)c(C=c6c(=O)c5cc(Br)c(Br)cc5c6=C(C#N)C#N)sc7c8n(CC(CC)CCCC)c9c%10n(CC(CC)CCCC)c%11%12 | c1cc2c(s1)c(c1c(c2c2cc(c(s2)C[C@H](CC)CCCC)F)sc(c1)c1ccc(s1)c1sc(c2c1C(=O)c1c(C2=O)c(sc1C[C@@H](CC)CCCC)C[C@H](CC)CCCC)c1cccs1)c1cc(c(s1)C[C@@H](CCCC)CC)F | 0.85 | 25.3 | 67.6 | 14.5 | -5.63 | -3.88 | 1.75 | 929 | 1.34 | -5.47 | -3.62 | 1.85 | 690 | 1.8
CCc1c(/C=C2\C(=O)c3ccc(Br)cc3C2=C(C#N)C#N)sc2c1sc1c3c4nsnc4c4c5sc6c(CC)c(/C=C7\C(=O)c8ccc(Br)cc8C7=C(C#N)C#N)sc6c5n(CC)c4c3n(CC)c21 | c1cc2c(s1)c(c1c(c2c2cc(c(s2)C[C@H](CC)CCCC)F)sc(c1)c1ccc(s1)c1sc(c2c1C(=O)c1c(C2=O)c(sc1C[C@@H](CC)CCCC)C[C@H](CC)CCCC)c1cccs1)c1cc(c(s1)C[C@@H](CCCC)CC)F | 0.851 | 25.6 | 76.1 | 16.6 | -5.71 | -3.91 | 1.8 | 936 | 1.33 | -5.47 | -3.62 | 1.85 | 690 | 1.8
CCOc1ccc(C2(c3ccc(OCC)cc3)c3cc(/C=C4\C(=O)c5cc(Cl)c(Cl)cc5C4=C(C#N)C#N)sc3-c3ccc4cc5c6c(ccc5cc4c32)-c2sc(/C=C3\C(=O)c4cc(Cl)c(Cl)cc4C3=C(C#N)C#N)cc2C6(c2ccc(OCC)cc2)c2ccc(OCC)cc2)cc1 | c1cc2c(s1)c(c1c(c2c2cc(c(s2)C[C@H](CC)CCCC)F)sc(c1)c1ccc(s1)c1sc(c2c1C(=O)c1c(C2=O)c(sc1C[C@@H](CC)CCCC)C[C@H](CC)CCCC)c1cccs1)c1cc(c(s1)C[C@@H](CCCC)CC)F | 0.875 | 25 | 70.6 | 15.4 | -5.63 | -3.88 | 1.75 | 929 | 1.34 | -5.47 | -3.62 | 1.85 | 690 | 1.8
CCCCCCCCCc3c(C=c2c(=O)c1cc(F)c(F)cc1c2=C(C#N)C#N)sc%11c3sc%12c%10c4nsnc4c9c8sc7c(CCCCCCCCC)c(C=c6c(=O)c5cc(F)c(F)cc5c6=C(C#N)C#N)sc7c8n(CC(CCCC)CCCCCC)c9c%10n(CC(CCCC)CCCCC)c%11%12 | c1cc2c(s1)c(c1c(c2c2cc(c(s2)C[C@H](CC)CCCC)F)sc(c1)c1ccc(s1)c1sc(c2c1C(=O)c1c(C2=O)c(sc1C[C@@H](CC)CCCC)C[C@H](CC)CCCC)c1cccs1)c1cc(c(s1)C[C@@H](CCCC)CC)F | 0.876 | 23.9 | 64 | 13.4 | -5.63 | -3.88 | 1.75 | 929 | 1.34 | -5.47 | -3.62 | 1.85 | 690 | 1.8
CCc1c(C=C2C(=O)c3cc(F)c(F)cc3C2=C(C#N)C#N)sc2c1sc1c2sc2c3c4nsnc4c4c5sc6c(CC)c(C=C7C(=O)c8cc(F)c(F)cc8C7=C(C#N)C#N)sc6c5n(CC)c4c3n(CC)c12 | c1cc2c(s1)c(c1c(c2c2cc(c(s2)C[C@H](CC)CCCC)F)sc(c1)c1ccc(s1)c1sc(c2c1C(=O)c1c(C2=O)c(sc1C[C@@H](CC)CCCC)C[C@H](CC)CCCC)c1cccs1)c1cc(c(s1)C[C@@H](CCCC)CC)F | 0.888 | 24.6 | 76.3 | 16.7 | -5.63 | -3.88 | 1.75 | 929 | 1.34 | -5.47 | -3.62 | 1.85 | 690 | 1.8
CCCCCCCCCc3c(C=c2c(=O)c1cc(F)c(F)cc1c2=C(C#N)C#N)sc%11c3sc%12c%10c4nsnc4c9c8sc7c(CCCCCCCCC)c(C=c6c(=O)c5cc(F)c(F)cc5c6=C(C#N)C#N)sc7c8n(CC(CCCC)CCCCCC)c9c%10n(CC(CCCC)CCCCC)c%11%12 | c1cc2c(s1)c(c1c(c2c2cc(c(s2)C[C@H](CC)CCCC)F)sc(c1)c1ccc(s1)c1sc(c2c1C(=O)c1c(C2=O)c(sc1C[C@@H](CC)CCCC)C[C@H](CC)CCCC)c1cccs1)c1cc(c(s1)C[C@@H](CCCC)CC)F | 0.891 | 22.7 | 76.6 | 15.5 | -5.63 | -3.88 | 1.75 | 929 | 1.34 | -5.47 | -3.62 | 1.85 | 690 | 1.8
CCc1c(C=C2C(=O)c3cc(F)c(F)cc3C2=C(C#N)C#N)sc2c1sc1c2sc2c3c4nsnc4c4c5sc6c(CC)c(C=C7C(=O)c8cc(F)c(F)cc8C7=C(C#N)C#N)sc6c5n(CC)c4c3n(CC)c12 | c1cc2c(s1)c(c1c(c2c2cc(c(s2)C[C@H](CC)CCCC)F)sc(c1)c1ccc(s1)c1sc(c2c1C(=O)c1c(C2=O)c(sc1C[C@@H](CC)CCCC)C[C@H](CC)CCCC)c1cccs1)c1cc(c(s1)C[C@@H](CCCC)CC)F | 0.892 | 24.4 | 73.1 | 15.9 | -5.63 | -3.88 | 1.75 | 929 | 1.34 | -5.47 | -3.62 | 1.85 | 690 | 1.8
CCc1c(C=C2C(=O)c3cc(F)c(F)cc3C2=C(C#N)C#N)sc2c1sc1c2sc2c3c4nsnc4c4c5sc6c(CC)c(C=C7C(=O)c8cc(F)c(F)cc8C7=C(C#N)C#N)sc6c5n(CC)c4c3n(CC)c12 | c1cc2c(s1)c(c1c(c2c2cc(c(s2)C[C@H](CC)CCCC)F)sc(c1)c1ccc(s1)c1sc(c2c1C(=O)c1c(C2=O)c(sc1C[C@@H](CC)CCCC)C[C@H](CC)CCCC)c1cccs1)c1cc(c(s1)C[C@@H](CCCC)CC)F | 0.911 | 21.6 | 73.7 | 14.5 | -5.65 | -3.85 | 1.8 | 908 | 1.37 | -5.47 | -3.62 | 1.85 | 690 | 1.8
CCc1c(C=C2C(=O)c3cc(F)c(F)cc3C2=C(C#N)C#N)sc2c1sc1c2sc2c3c4nsnc4c4c5sc6c(CC)c(C=C7C(=O)c8cc(F)c(F)cc8C7=C(C#N)C#N)sc6c5n(CC)c4c3n(CC)c12 | c1cc2c(s1)c(c1c(c2c2cc(c(s2)C[C@H](CC)CCCC)F)sc(c1)c1ccc(s1)c1sc(c2c1C(=O)c1c(C2=O)c(sc1C[C@@H](CC)CCCC)C[C@H](CC)CCCC)c1cccs1)c1cc(c(s1)C[C@@H](CCCC)CC)F | 0.915 | 19.9 | 65.1 | 11.9 | -5.65 | -3.85 | 1.8 | 908 | 1.37 | -5.47 | -3.62 | 1.85 | 690 | 1.8
CCc1c(C=C2C(=O)c3cc(F)c(F)cc3C2=C(C#N)C#N)sc2c1sc1c2sc2c3c4nsnc4c4c5sc6c(CC)c(C=C7C(=O)c8cc(F)c(F)cc8C7=C(C#N)C#N)sc6c5n(CC)c4c3n(CC)c12 | c1cc2c(s1)c(c1c(c2c2cc(c(s2)C[C@H](CC)CCCC)F)sc(c1)c1ccc(s1)c1sc(c2c1C(=O)c1c(C2=O)c(sc1C[C@@H](CC)CCCC)C[C@H](CC)CCCC)c1cccs1)c1cc(c(s1)C[C@@H](CCCC)CC)F | 0.916 | 23.4 | 72.6 | 15.6 | -5.63 | -3.88 | 1.75 | 929 | 1.34 | -5.47 | -3.62 | 1.85 | 690 | 1.8
CCc1c(C=C2C(=O)c3cc(F)c(F)cc3C2=C(C#N)C#N)sc2c1sc1c2sc2c3c4nsnc4c4c5sc6c(CC)c(C=C7C(=O)c8cc(F)c(F)cc8C7=C(C#N)C#N)sc6c5n(CC)c4c3n(CC)c12 | c1cc2c(s1)c(c1c(c2c2cc(c(s2)C[C@H](CC)CCCC)F)sc(c1)c1ccc(s1)c1sc(c2c1C(=O)c1c(C2=O)c(sc1C[C@@H](CC)CCCC)C[C@H](CC)CCCC)c1cccs1)c1cc(c(s1)C[C@@H](CCCC)CC)F | 0.921 | 21.4 | 74.8 | 13.2 | -5.65 | -3.85 | 1.8 | 908 | 1.37 | -5.47 | -3.62 | 1.85 | 690 | 1.8
CCc1c(C=C2C(=O)c3cc(F)c(F)cc3C2=C(C#N)C#N)sc2c1sc1c2sc2c3c4nsnc4c4c5sc(C=C6C(=O)c7cc(F)c(F)cc7C6=C(C#N)C#N)c(CC)c5n(CC)c4c3n(CC)c12 | c1cc2c(s1)c(c1c(c2c2cc(c(s2)C[C@H](CC)CCCC)F)sc(c1)c1ccc(s1)c1sc(c2c1C(=O)c1c(C2=O)c(sc1C[C@@H](CC)CCCC)C[C@H](CC)CCCC)c1cccs1)c1cc(c(s1)C[C@@H](CCCC)CC)F | 0.922 | 21.3 | 74.5 | 14.6 | -5.65 | -3.85 | 1.8 | 908 | 1.37 | -5.47 | -3.62 | 1.85 | 690 | 1.8
CCc1c(C=C2C(=O)c3cc(F)c(F)cc3C2=C(C#N)C#N)sc2c1sc1c2sc2c3c4nsnc4c4c5sc(C=C6C(=O)c7cc(F)c(F)cc7C6=C(C#N)C#N)c(CC)c5n(CC)c4c3n(CC)c12 | c1cc2c(s1)c(c1c(c2c2cc(c(s2)C[C@H](CC)CCCC)F)sc(c1)c1ccc(s1)c1sc(c2c1C(=O)c1c(C2=O)c(sc1C[C@@H](CC)CCCC)C[C@H](CC)CCCC)c1cccs1)c1cc(c(s1)C[C@@H](CCCC)CC)F | 0.922 | 22 | 75.1 | 15.2 | -5.65 | -3.85 | 1.8 | 908 | 1.37 | -5.47 | -3.62 | 1.85 | 690 | 1.8
CCc1c(C=C2C(=O)c3cc(F)c(F)cc3C2=C(C#N)C#N)sc2c1sc1c2sc2c3c4nsnc4c4c5sc6c(CC)c(C=C7C(=O)c8cc(F)c(F)cc8C7=C(C#N)C#N)sc6c5n(CC)c4c3n(CC)c12 | c1cc2c(s1)c(c1c(c2c2cc(c(s2)C[C@H](CC)CCCC)F)sc(c1)c1ccc(s1)c1sc(c2c1C(=O)c1c(C2=O)c(sc1C[C@@H](CC)CCCC)C[C@H](CC)CCCC)c1cccs1)c1cc(c(s1)C[C@@H](CCCC)CC)F | 0.923 | 20.7 | 72 | 13.8 | -5.65 | -3.85 | 1.8 | 908 | 1.37 | -5.47 | -3.62 | 1.85 | 690 | 1.8
CCc1c(C=C2C(=O)c3cc(F)c(F)cc3C2=C(C#N)C#N)sc2c1sc1c2sc2c3c4nsnc4c4c5sc(C=C6C(=O)c7cc(F)c(F)cc7C6=C(C#N)C#N)c(CC)c5n(CC)c4c3n(CC)c12 | c1cc2c(s1)c(c1c(c2c2cc(c(s2)C[C@H](CC)CCCC)F)sc(c1)c1ccc(s1)c1sc(c2c1C(=O)c1c(C2=O)c(sc1C[C@@H](CC)CCCC)C[C@H](CC)CCCC)c1cccs1)c1cc(c(s1)C[C@@H](CCCC)CC)F | 0.931 | 20.6 | 68.6 | 14.7 | -5.65 | -3.85 | 1.8 | 908 | 1.37 | -5.47 | -3.62 | 1.85 | 690 | 1.8
CCc1c(C=C2C(=O)c3cc(F)c(F)cc3C2=C(C#N)C#N)sc2c1sc1c2sc2c3c4nsnc4c4c5sc(C=C6C(=O)c7cc(F)c(F)cc7C6=C(C#N)C#N)c(CC)c5n(CC)c4c3n(CC)c12 | c1cc2c(s1)c(c1c(c2c2cc(c(s2)C[C@H](CC)CCCC)F)sc(c1)c1ccc(s1)c1sc(c2c1C(=O)c1c(C2=O)c(sc1C[C@@H](CC)CCCC)C[C@H](CC)CCCC)c1cccs1)c1cc(c(s1)C[C@@H](CCCC)CC)F | 0.92 | 22.09 | 60.22 | 12.28 | -5.55 | -3.98 | 1.57 | 867 | 1.43 | -5.45 | -3.64 | 1.81 | 690 | 1.8
CCc1c(C=C2C(=O)c3cc(F)c(F)cc3C2=C(C#N)C#N)sc2c1sc1c2sc2c3c4nsnc4c4c5sc(C=C6C(=O)c7cc(F)c(F)cc7C6=C(C#N)C#N)c(CC)c5n(CC)c4c3n(CC)c12 | c1cc2c(s1)c(c1c(c2c2cc(c(s2)C[C@H](CC)CCCC)F)sc(c1)c1ccc(s1)c1sc(c2c1C(=O)c1c(C2=O)c(sc1C[C@@H](CC)CCCC)C[C@H](CC)CCCC)c1cccs1)c1cc(c(s1)C[C@@H](CCCC)CC)F | 0.88 | 6.92 | 52.19 | 3.18 | -6.1 | -3.86 | 2.24 | 602 | 2.06 | -5.56 | -3.5 | 2.06 | 690 | 1.8
CCc1c(C=C2C(=O)c3cc(F)c(F)cc3C2=C(C#N)C#N)sc2c1sc1c2sc2c3c4nsnc4c4c5sc(C=C6C(=O)c7cc(F)c(F)cc7C6=C(C#N)C#N)c(CC)c5n(CC)c4c3n(CC)c12 | c1cc2c(s1)c(c1c(c2c2cc(c(s2)C[C@H](CC)CCCC)F)sc(c1)c1ccc(s1)c1sc(c2c1C(=O)c1c(C2=O)c(sc1C[C@@H](CC)CCCC)C[C@H](CC)CCCC)c1cccs1)c1cc(c(s1)C[C@@H](CCCC)CC)F | 0.91 | 7.84 | 60.8 | 4.32 | -6.22 | -3.92 | 2.3 | 633 | 1.96 | -5.56 | -3.5 | 2.06 | 690 | 1.8
CCc1c(C=C2C(=O)c3cc(F)c(F)cc3C2=C(C#N)C#N)sc2c1sc1c2sc2c3c4nsnc4c4c5sc(C=C6C(=O)c7cc(F)c(F)cc7C6=C(C#N)C#N)c(CC)c5n(CC)c4c3n(CC)c12 | c1cc2c(s1)c(c1c(c2c2cc(c(s2)C[C@H](CC)CCCC)F)sc(c1)c1ccc(s1)c1sc(c2c1C(=O)c1c(C2=O)c(sc1C[C@@H](CC)CCCC)C[C@H](CC)CCCC)c1cccs1)c1cc(c(s1)C[C@@H](CCCC)CC)F | 0.83 | 24.88 | 73.21 | 15.1 | -5.55 | -4 | 1.55 | 970 | 1.29 | -5.45 | -3.64 | 1.81 | 690 | 1.8
CCCCCCCCc%13c(C=c2c(=O)c1cc(F)c(F)cc1c2=C(C#N)C#N)sc%14cc(c%10sc9c(N(c3ccc(CCCC)cc3)c4ccc(CCCCC)cc4)c(c8cc7sc(C=c6c(=O)c5cc(F)c(F)cc5c6=C(C#N)C#N)c(CCCCCCCC)c7s8)sc9c%10N(c%11ccc(CCCC)cc%11)c%12ccc(CCCC)cc%12)sc%13%14 | c1cc2c(s1)c(c1c(c2c2cc(c(s2)C[C@H](CC)CCCC)F)sc(c1)c1ccc(s1)c1sc(c2c1C(=O)c1c(C2=O)c(sc1C[C@@H](CC)CCCC)C[C@H](CC)CCCC)c1cccs1)c1cc(c(s1)C[C@@H](CCCC)CC)F | 0.84 | 25.09 | 76.99 | 16.31 | -5.55 | -4 | 1.55 | 970 | 1.29 | -5.45 | -3.64 | 1.81 | 690 | 1.8
CCN1C(=O)c2ccc3c4ccc5c6c(cc(-c7cc8c9c(ccc%10c%11ccc%12c%13c(ccc(c7c9%10)c%13%11)C(=O)N(CC)C%12=O)C(=O)N(CC)C8=O)c(c7ccc(c2c37)C1=O)c64)C(=O)N(CC)C5=O | c1cc2c(s1)c(c1c(c2c2cc(c(s2)C[C@H](CC)CCCC)F)sc(c1)c1ccc(s1)c1sc(c2c1C(=O)c1c(C2=O)c(sc1C[C@@H](CC)CCCC)C[C@H](CC)CCCC)c1cccs1)c1cc(c(s1)C[C@@H](CCCC)CC)F | 0.86 | 18.73 | 69.27 | 11.14 | -5.55 | -4 | 1.55 | 970 | 1.29 | -5.45 | -3.64 | 1.81 | 690 | 1.8
CCN1C(=O)c2ccc3c4c(F)cc5c6c(cc(-c7cc8c9c(cc(F)c%10c%11ccc%12c%13c(cc(F)c(c7c9%10)c%13%11)C(=O)N(CC)C%12=O)C(=O)N(CC)C8=O)c(c7c(F)cc(c2c37)C1=O)c64)C(=O)N(CC)C5=O | c1cc2c(s1)c(c1c(c2c2cc(c(s2)C[C@H](CC)CCCC)F)sc(c1)c1ccc(s1)c1sc(c2c1C(=O)c1c(C2=O)c(sc1C[C@@H](CC)CCCC)C[C@H](CC)CCCC)c1cccs1)c1cc(c(s1)C[C@@H](CCCC)CC)F | 0.89 | 26.37 | 79.94 | 18.77 | -5.68 | -3.9 | 1.78 | 900 | 1.38 | -5.49 | -3.47 | 2.02 | 690 | 1.8
CCCCCCCCCCCc3c(C=c2c(=O)c1cc(C(F)(F)F)ccc1c2=C(C#N)C#N)sc%11c3sc%12c%10c4nsnc4c9c8sc7c(CCCCCCCCCCC)c(C=c6c(=O)c5cc(C(F)(F)F)ccc5c6=C(C#N)C#N)sc7c8n(CC(CC)CCCC)c9c%10n(CC(CC)CCCC)c%11%12 | c1cc2c(s1)c(c1c(c2c2cc(c(s2)C[C@H](CC)CCCC)F)sc(c1)c1ccc(s1)c1sc(c2c1C(=O)c1c(C2=O)c(sc1C[C@@H](CC)CCCC)C[C@H](CC)CCCC)c1cccs1)c1cc(c(s1)C[C@@H](CCCC)CC)F | 0.81 | 25.9 | 72.8 | 15.3 | -5.69 | -3.97 | 1.72 | 980 | 1.27 | -5.54 | -3.65 | 1.89 | 690 | 1.8
CCCCCCCCCCCc3c(C=c2c(=O)c1cc(C(F)(F)F)ccc1c2=C(C#N)C#N)sc%11c3sc%12c%10c4nsnc4c9c8sc7c(CCCCCCCCCCC)c(C=c6c(=O)c5cc(Cl)c(Cl)cc5c6=C(C#N)C#N)sc7c8n(CC(CC)CCCC)c9c%10n(CC(CC)CCCC)c%11%12 | c1cc2c(s1)c(c1c(c2c2cc(c(s2)C[C@H](CC)CCCC)F)sc(c1)c1ccc(s1)c1sc(c2c1C(=O)c1c(C2=O)c(sc1C[C@@H](CC)CCCC)C[C@H](CC)CCCC)c1cccs1)c1cc(c(s1)C[C@@H](CCCC)CC)F | 0.85 | 25.9 | 77.8 | 16.7 | -5.69 | -3.97 | 1.72 | 984 | 1.26 | -5.54 | -3.65 | 1.89 | 690 | 1.8
CCCCCCCCCCCc3c(C=c2c(=O)c1cc(Cl)c(Cl)cc1c2=C(C#N)C#N)sc%11c3sc%12c%10c4nsnc4c9c8sc7c(CCCCCCCCCCC)c(C=c6c(=O)c5cc(Cl)c(Cl)cc5c6=C(C#N)C#N)sc7c8n(CC(CC)CCCC)c9c%10n(CC(CC)CCCC)c%11%12 | c1cc2c(s1)c(c1c(c2c2cc(c(s2)C[C@H](CC)CCCC)F)sc(c1)c1ccc(s1)c1sc(c2c1C(=O)c1c(C2=O)c(sc1C[C@@H](CC)CCCC)C[C@H](CC)CCCC)c1cccs1)c1cc(c(s1)C[C@@H](CCCC)CC)F | 0.89 | 25.9 | 71.7 | 14.1 | -5.69 | -3.97 | 1.72 | 920 | 1.35 | -5.54 | -3.65 | 1.89 | 690 | 1.8
CCCCCCC(CCCC)Cc3c(C=c2c(=O)c1cc(F)c(F)cc1c2=C(C#N)C#N)sc%11c3sc%12c%10c4nsnc4c9c8sc7c(CC(CCCC)CCCCCC)c(C=c6c(=O)c5cc(F)c(F)cc5c6=C(C#N)C#N)sc7c8n(CC(CC)CCCC)c9c%10n(CC(CC)CCCC)c%11%12 | c1cc2c(s1)c(c1c(c2c2cc(c(s2)C[C@H](CC)CCCC)F)sc(c1)c1ccc(s1)c1sc(c2c1C(=O)c1c(C2=O)c(sc1C[C@@H](CC)CCCC)C[C@H](CC)CCCC)c1cccs1)c1cc(c(s1)C[C@@H](CCCC)CC)F | 0.96 | 25.9 | 56.6 | 8.2 | -5.69 | -3.97 | 1.72 | 900 | 1.38 | -5.54 | -3.65 | 1.89 | 690 | 1.8
CCCCCCCCCCCc3c(C=c2c(=O)c1c(F)c(F)c(F)cc1c2=C(C#N)C#N)sc%11c3sc%12c%10c4nsnc4c9c8sc7c(CCCCCCCCCCC)c(C=c6c(=O)c5c(F)c(F)c(F)cc5c6=C(C#N)C#N)sc7c8n(CC(CCCC)CCCCCC)c9c%10n(CC(CCCC)CCCCCC)c%11%12 | c1cc2c(s1)c(c1c(c2c2cc(c(s2)C[C@H](CC)CCCC)F)sc(c1)c1ccc(s1)c1sc(c2c1C(=O)c1c(C2=O)c(sc1C[C@@H](CC)CCCC)C[C@H](CC)CCCC)c1cccs1)c1cc(c(s1)C[C@@H](CCCC)CC)F | 0.93 | 19.01 | 72.17 | 12.76 | -5.91 | -3.93 | 1.98 | 840 | 1.48 | -5.56 | -3.5 | 2.06 | 690 | 1.8
CCCCCCCCCCCc3c(C=c2c(=O)c1cc(F)c(F)cc1c2=C(C#N)C#N)sc%11c3sc%12c%10c4nsnc4c9c8sc7c(CCCCCCCCCCC)c(C=c6c(=O)c5cc(F)c(F)cc5c6=C(C#N)C#N)sc7c8n(CC(CCCC)CCCCCC)c9c%10n(CC(CCCC)CCCCCC)c%11%12 | c1cc2c(s1)c(c1c(c2c2cc(c(s2)C[C@H](CC)CCCC)F)sc(c1)c1ccc(s1)c1sc(c2c1C(=O)c1c(C2=O)c(sc1C[C@@H](CC)CCCC)C[C@H](CC)CCCC)c1cccs1)c1cc(c(s1)C[C@@H](CCCC)CC)F | 0.93 | 16.23 | 67.16 | 10.14 | -5.59 | -3.81 | 1.78 | 795 | 1.56 | -5.56 | -3.5 | 2.06 | 690 | 1.8
CCCCCCCCCCCc3c(C=c2c(=O)c1ccc(F)cc1c2=C(C#N)C#N)sc%11c3sc%12c%10c4nsnc4c9c8sc7c(CCCCCCCCCCC)c(C=c6c(=O)c5ccc(F)cc5c6=C(C#N)C#N)sc7c8n(CC(CCCC)CCCCCC)c9c%10n(CC(CCCC)CCCCCC)c%11%12 | c1cc2c(s1)c(c1c(c2c2cc(c(s2)C[C@H](CC)CCCC)F)sc(c1)c1ccc(s1)c1sc(c2c1C(=O)c1c(C2=O)c(sc1C[C@@H](CC)CCCC)C[C@H](CC)CCCC)c1cccs1)c1cc(c(s1)C[C@@H](CCCC)CC)F | 0.94 | 14.55 | 51.48 | 7.04 | -5.87 | -3.89 | 1.98 | 790 | 1.57 | -5.56 | -3.5 | 2.06 | 690 | 1.8
CCCCCCCCCCCc3c(C=c2c(=O)c1ccccc1c2=C(C#N)C#N)sc%11c3sc%12c%10c4nsnc4c9c8sc7c(CCCCCCCCCCC)c(C=c6c(=O)c5ccccc5c6=C(C#N)C#N)sc7c8n(CC(CCCC)CCCCCC)c9c%10n(CC(CCCC)CCCCCC)c%11%12 | c1cc2c(s1)c(c1c(c2c2cc(c(s2)C[C@H](CC)CCCC)F)sc(c1)c1ccc(s1)c1sc(c2c1C(=O)c1c(C2=O)c(sc1C[C@@H](CC)CCCC)C[C@H](CC)CCCC)c1cccs1)c1cc(c(s1)C[C@@H](CCCC)CC)F | 0.84 | 26.7 | 79 | 17.7 | -5.68 | -3.88 | 1.8 | 1075 | 1.15 | -5.56 | -3.5 | 2.06 | 690 | 1.8
CCOc1cc(-c2cc(-c3ccc(CC)cc3)c(/C=C3\C(=O)c4cc(Cl)c(Cl)cc4C3=C(C#N)C#N)s2)c(OCC)cc1-c1cc(-c2ccc(CC)cc2)c(/C=C2\C(=O)c3cc(Cl)c(Cl)cc3C2=C(C#N)C#N)s1 | c1cc2c(s1)c(c1c(c2c2cc(c(s2)C[C@H](CC)CCCC)F)sc(c1)c1ccc(s1)c1sc(c2c1C(=O)c1c(C2=O)c(sc1C[C@@H](CC)CCCC)C[C@H](CC)CCCC)c1cccs1)c1cc(c(s1)C[C@@H](CCCC)CC)F | 96.8 | 14.7 | 59.2 | 8.4 | -5.59 | -3.79 | 1.8 | 1040 | 1.19 | -5.56 | -3.5 | 2.06 | 690 | 1.8
CCOc1cc(-c2cc(-c3ccc(CC)cc3)c(/C=C3\C(=O)c4cc(F)c(F)cc4C3=C(C#N)C#N)s2)c(OCC)cc1-c1cc(-c2ccc(CC)cc2)c(/C=C2\C(=O)c3cc(F)c(F)cc3C2=C(C#N)C#N)s1 | c1cc2c(s1)c(c1c(c2c2cc(c(s2)C[C@H](CC)CCCC)F)sc(c1)c1ccc(s1)c1sc(c2c1C(=O)c1c(C2=O)c(sc1C[C@@H](CC)CCCC)C[C@H](CC)CCCC)c1cccs1)c1cc(c(s1)C[C@@H](CCCC)CC)F | 0.828 | 26.35 | 73.41 | 16.01 | -5.66 | -3.88 | 1.78 | 954 | 1.3 | -5.57 | -3.73 | 1.84 | 680 | 1.82
CCOc1cc(-c2cc(-c3ccc(CC)cc3)c(/C=C3\C(=O)c4cc(F)c(F)cc4C3=C(C#N)C#N)s2)c(OCC)cc1-c1cc(-c2ccc(CC)cc2)c(/C=C2\C(=O)c3cc(F)c(F)cc3C2=C(C#N)C#N)s1 | c1cc2c(s1)c(c1c(c2c2cc(c(s2)C[C@H](CC)CCCC)F)sc(c1)c1ccc(s1)c1sc(c2c1C(=O)c1c(C2=O)c(sc1C[C@@H](CC)CCCC)C[C@H](CC)CCCC)c1cccs1)c1cc(c(s1)C[C@@H](CCCC)CC)F | 0.85 | 26.58 | 77.5 | 17.51 | -5.7 | -3.86 | 1.86 | 947 | 1.31 | -5.57 | -3.73 | 1.84 | 680 | 1.82
CCCCCCCCCCCc3c(C=c2c(=O)c1cc(Cl)c(Cl)cc1c2=C(C#N)C#N)sc%11c3sc%12c%10c4nsnc4c9c8sc7c(CCCCCCCCCCC)c(C=c6c(=O)c5cc(Cl)c(Cl)cc5c6=C(C#N)C#N)sc7c8n(CC(CCCC)CCCCCC)c9c%10n(CC(CCCC)CCCCCC)c%11%12 | c1cc2c(s1)c(c1c(c2c2cc(c(s2)C[C@H](CC)CCCC)F)sc(c1)c1ccc(s1)c1sc(c2c1C(=O)c1c(C2=O)c(sc1C[C@@H](CC)CCCC)C[C@H](CC)CCCC)c1cccs1)c1cc(c(s1)C[C@@H](CCCC)CC)F | 0.86 | 25.85 | 75.28 | 16.73 | -5.71 | -3.85 | 1.86 | 925 | 1.34 | -5.57 | -3.73 | 1.84 | 680 | 1.82
CCCCCCCCCCCc3c(C=c2c(=O)c1cc(Cl)c(Cl)cc1c2=C(C#N)C#N)sc%11c3sc%12c%10c4nsnc4c9c8sc7c(CCCCCCCCCCC)c(C=c6c(=O)c5cc(Cl)c(Cl)cc5c6=C(C#N)C#N)sc7c8n(CC(CCCC)CCCCCC)c9c%10n(CC(CCCC)CCCCCC)c%11%12 | c1cc2c(s1)c(c1c(c2c2cc(c(s2)C[C@H](CC)CCCC)F)sc(c1)c1ccc(s1)c1sc(c2c1C(=O)c1c(C2=O)c(sc1C[C@@H](CC)CCCC)C[C@H](CC)CCCC)c1cccs1)c1cc(c(s1)C[C@@H](CCCC)CC)F | 0.84 | 26.2 | 76.5 | 16.8 | -5.69 | -3.91 | 1.78 | 935 | 1.33 | -5.45 | -3.56 | 1.89 | 688 | 1.8
CCCCCCCCCCCc3c(C=c2c(=O)c1cc(Cl)c(Cl)cc1c2=C(C#N)C#N)sc%11c3sc%12c%10c4nsnc4c9c8sc7c(CCCCCCCCCCC)c(C=c6c(=O)c5cc(Cl)c(Cl)cc5c6=C(C#N)C#N)sc7c8n(CC(CCCC)CCCCCC)c9c%10n(CC(CCCC)CCCCCC)c%11%12 | c1cc2c(s1)c(c1c(c2c2cc(c(s2)C[C@H](CC)CCCC)F)sc(c1)c1ccc(s1)c1sc(c2c1C(=O)c1c(C2=O)c(sc1C[C@@H](CC)CCCC)C[C@H](CC)CCCC)c1cccs1)c1cc(c(s1)C[C@@H](CCCC)CC)F | 0.87 | 22.28 | 73.7 | 14.32 | -5.51 | -3.85 | 1.66 | 870 | 1.43 | -5.56 | -3.5 | 2.06 | 680 | 1.82
CCCCCCCCCCCc3c(C=c2c(=O)c1cc(F)c(F)cc1c2=C(C#N)C#N)sc%11c3sc%12c%10c4nsnc4c9c8sc7c(CCCCCCCCCCC)c(C=c6c(=O)c5cc(F)c(F)cc5c6=C(C#N)C#N)sc7c8n(CC(CCCC)CCCCCC)c9c%10n(CC(CCCC)CCCCCC)c%11%12 | c1cc2c(s1)c(c1c(c2c2cc(c(s2)C[C@H](CC)CCCC)F)sc(c1)c1ccc(s1)c1sc(c2c1C(=O)c1c(C2=O)c(sc1C[C@@H](CC)CCCC)C[C@H](CC)CCCC)c1cccs1)c1cc(c(s1)C[C@@H](CCCC)CC)F | 0.88 | 20.21 | 71.4 | 12.64 | -5.53 | -3.97 | 1.56 | 895 | 1.39 | -5.5 | -3.61 | 1.89 | 680 | 1.82
CCCCCCCCCCCc3c(C=c2c(=O)c1cc(I)c(I)cc1c2=C(C#N)C#N)sc%11c3sc%12c%10c4nsnc4c9c8sc7c(CCCCCCCCCCC)c(C=c6c(=O)c5cc(I)c(I)cc5c6=C(C#N)C#N)sc7c8n(CC(CCCC)CCCCCC)c9c%10n(CC(CCCC)CCCCCC)c%11%12 | c1cc2c(s1)c(c1c(c2c2cc(c(s2)C[C@H](CC)CCCC)F)sc(c1)c1ccc(s1)c1sc(c2c1C(=O)c1c(C2=O)c(sc1C[C@@H](CC)CCCC)C[C@H](CC)CCCC)c1cccs1)c1cc(c(s1)C[C@@H](CCCC)CC)F | 0.9 | 22.54 | 75.5 | 15.24 | -5.61 | -3.9 | 1.71 | 913 | 1.36 | -5.5 | -3.61 | 1.89 | 680 | 1.82
CCc1c(/C=C2\C(=O)c3cc(F)c(F)cc3C2=C(C#N)C#N)sc2c1sc1c3c4nsnc4c4c5sc6c7sc(/C=C8\C(=O)c9cc(F)c(F)cc9C8=C(C#N)C#N)cc7n(CC)c6c5n(CC)c4c3n(CC)c21 | c1cc2c(s1)c(c1c(c2c2cc(c(s2)C[C@H](CC)CCCC)F)sc(c1)c1ccc(s1)c1sc(c2c1C(=O)c1c(C2=O)c(sc1C[C@@H](CC)CCCC)C[C@H](CC)CCCC)c1cccs1)c1cc(c(s1)C[C@@H](CCCC)CC)F | 0.94 | 15.75 | 68.2 | 10.13 | -5.71 | -3.95 | 1.76 | 820 | 1.51 | -5.5 | -3.61 | 1.89 | 682 | 1.82
CCCCCCc%16ccc(C8(c1ccc(CCCCCC)cc1)c4cc(C=c3c(=O)c2cc(F)c(F)cc2c3=C(C#N)C#N)sc4c7sc6cc5c%13c(sc5cc6c78)c%11c(n(CC(CC)CCCC)c%12cc(C=c%10c(=O)c9cc(F)c(F)cc9c%10=C(C#N)C#N)sc%11%12)C%13(c%14ccc(CCCCC)cc%14)c%15ccc(CCCCCC)cc%15)cc%16 | c1cc2c(s1)c(c1c(c2c2cc(c(s2)C[C@H](CC)CCCC)F)sc(c1)c1ccc(s1)c1sc(c2c1C(=O)c1c(C2=O)c(sc1C[C@@H](CC)CCCC)C[C@H](CC)CCCC)c1cccs1)c1cc(c(s1)C[C@@H](CCCC)CC)F | 0.97 | 13.77 | 58.5 | 7.83 | -5.73 | -3.91 | 1.82 | 805 | 1.54 | -5.5 | -3.61 | 1.89 | 682 | 1.82
CCn1c2cc(/C=C3\C(=O)c4cc(F)c(F)cc4C3=C(C#N)C#N)sc2c2sc3c(c21)C(c1ccccc1)(c1ccccc1)c1cc2c(cc1-3)C(c1ccccc1)(c1ccccc1)c1c-2sc2cc(/C=C3\C(=O)c4cc(F)c(F)cc4C3=C(C#N)C#N)sc12 | c1cc2c(s1)c(c1c(c2c2cc(c(s2)C[C@H](CC)CCCC)F)sc(c1)c1ccc(s1)c1sc(c2c1C(=O)c1c(C2=O)c(sc1C[C@@H](CC)CCCC)C[C@H](CC)CCCC)c1cccs1)c1cc(c(s1)C[C@@H](CCCC)CC)F | 0.99 | 13.82 | 65.7 | 8.95 | -5.76 | -3.9 | 1.86 | 790 | 1.57 | -5.5 | -3.61 | 1.89 | 682 | 1.82
CCc1c(/C=C2\C(=O)c3cc(F)c(F)cc3C2=C(C#N)C#N)sc2c3c4nsnc4c4c5sc6c7sc(/C=C8\C(=O)c9cc(F)c(F)cc9C8=C(C#N)C#N)cc7n(CC)c6c5n(CC)c4c3n(CC)c12 | c1cc2c(s1)c(c1c(c2c2cc(c(s2)C[C@H](CC)CCCC)F)sc(c1)c1ccc(s1)c1sc(c2c1C(=O)c1c(C2=O)c(sc1C[C@@H](CC)CCCC)C[C@H](CC)CCCC)c1cccs1)c1cc(c(s1)C[C@@H](CCCC)CC)F | 0.85 | 25.19 | 72.82 | 15.59 | -5.45 | -3.96 | 1.49 | 951 | 1.3 | -5.56 | -3.5 | 2.06 | 680 | 1.82
CCC1(CC)Oc2ccsc2-c2sc(-c3ccc4c(c3)C(=O)/C(=C\c3cc5sc6c(c5s3)C(CC)(CC)c3cc5c(cc3-6)C(CC)(CC)c3c-5sc5cc(/C=C6\C(=O)c7ccc(-c8cc9c(s8)-c8sc(-c%10ccc%11c(c%10)C(=O)/C(=C\c%10cc%12sc%13c(c%12s%10)C(CC)(CC)c%10cc%12c(cc%10-%13)C(CC)(CC)c%10c-%12sc%12cc(/C=C%13\C(=O)c%14ccccc%14C%13=C(C#N)C#N)sc%10%12)C%11=C(C#N)C#N)cc8C(CC)(CC)O9)cc7C6=C(C#N)C#N)sc35)C4=C(C#N)C#N)cc21 | c1cc2c(s1)c(c1c(c2c2cc(c(s2)C[C@H](CC)CCCC)F)sc(c1)c1ccc(s1)c1sc(c2c1C(=O)c1c(C2=O)c(sc1C[C@@H](CC)CCCC)C[C@H](CC)CCCC)c1cccs1)c1cc(c(s1)C[C@@H](CCCC)CC)F | 0.85 | 24.89 | 72.32 | 15.3 | -5.45 | -3.97 | 1.48 | 945 | 1.31 | -5.56 | -3.5 | 2.06 | 680 | 1.82
CCC1(CC)c2ccsc2-c2sc(-c3ccc4c(c3)C(=O)/C(=C\c3cc5sc6c(c5s3)C(CC)(CC)c3cc5c(cc3-6)C(CC)(CC)c3c-5sc5cc(/C=C6\C(=O)c7ccc(-c8cc9c(s8)-c8sc(-c%10ccc%11c(c%10)C(=O)/C(=C\c%10cc%12sc%13c(c%12s%10)C(CC)(CC)c%10cc%12c(cc%10-%13)C(CC)(CC)c%10c-%12sc%12cc(/C=C%13\C(=O)c%14ccccc%14C%13=C(C#N)C#N)sc%10%12)C%11=C(C#N)C#N)cc8C9(CC)CC)cc7C6=C(C#N)C#N)sc35)C4=C(C#N)C#N)cc21 | c1cc2c(s1)c(c1c(c2c2cc(c(s2)C[C@H](CC)CCCC)F)sc(c1)c1ccc(s1)c1sc(c2c1C(=O)c1c(C2=O)c(sc1C[C@@H](CC)CCCC)C[C@H](CC)CCCC)c1cccs1)c1cc(c(s1)C[C@@H](CCCC)CC)F | 0.88 | 21.35 | 69.7 | 13.16 | -5.42 | -3.91 | 1.51 | 923 | 1.34 | -5.56 | -3.5 | 2.06 | 680 | 1.82
CCC1(CC)c2cc3c(cc2-c2sc(/C=C4\C(=O)c5ccccc5C4=C(C#N)C#N)cc21)C(CC)(CC)c1cc(/C=C2\C(=O)c4cc(-c5cc6c(s5)-c5sc(-c7ccc8c(c7)C(=O)/C(=C\c7cc9c(s7)-c7cc%10c(cc7C9(CC)CC)-c7sc(/C=C9\C(=O)c%11cc(-c%12cc%13c(s%12)-c%12sccc%12C%13(CC)CC)ccc%11C9=C(C#N)C#N)cc7C%10(CC)CC)C8=C(C#N)C#N)cc5C6(CC)CC)ccc4C2=C(C#N)C#N)sc1-3 | c1cc2c(s1)c(c1c(c2c2cc(c(s2)C[C@H](CC)CCCC)F)sc(c1)c1ccc(s1)c1sc(c2c1C(=O)c1c(C2=O)c(sc1C[C@@H](CC)CCCC)C[C@H](CC)CCCC)c1cccs1)c1cc(c(s1)C[C@@H](CCCC)CC)F | 0.92 | 21.41 | 69.09 | 13.61 | -5.42 | -3.9 | 1.52 | 911 | 1.36 | -5.56 | -3.5 | 2.06 | 680 | 1.82
CCc1c(/C=C2\C(=O)c3cc(C(F)(F)F)ccc3C2=C(C#N)C#N)sc2c1sc1c3c4nsnc4c4c5sc6c(CC)c(/C=C7\C(=O)c8cc(C(F)(F)F)ccc8C7=C(C#N)C#N)sc6c5n(CC)c4c3n(CC)c21 | c1cc2c(s1)c(c1c(c2c2cc(c(s2)C[C@H](CC)CCCC)F)sc(c1)c1ccc(s1)c1sc(c2c1C(=O)c1c(C2=O)c(sc1C[C@@H](CC)CCCC)C[C@H](CC)CCCC)c1cccs1)c1cc(c(s1)C[C@@H](CCCC)CC)F | 0.82 | 21.09 | 52.8 | 9.16 | -5.5 | -3.93 | 1.57 | 885 | 1.4 | -5.45 | -3.65 | 1.8 | 680 | 1.82
CCCCCCCCCCCc3c(C=c2c(=O)c1cc(C(F)(F)F)ccc1c2=C(C#N)C#N)sc%11c3sc%12c%10c4nsnc4c9c8sc7c(CCCCCCCCCCC)c(C=c6c(=O)c5ccc(C(F)(F)F)cc5c6=C(C#N)C#N)sc7c8n(CC(CC)CCCC)c9c%10n(CC(CC)CCCC)c%11%12 | c1cc2c(s1)c(c1c(c2c2cc(c(s2)C[C@H](CC)CCCC)F)sc(c1)c1ccc(s1)c1sc(c2c1C(=O)c1c(C2=O)c(sc1C[C@@H](CC)CCCC)C[C@H](CC)CCCC)c1cccs1)c1cc(c(s1)C[C@@H](CCCC)CC)F | 0.88 | 21.4 | 63.9 | 12 | -5.53 | -3.94 | 1.59 | 850 | 1.47 | -5.45 | -3.65 | 1.8 | 680 | 1.82
CCCCCCCCCCCc3c(C=c2c(=O)c1cc(Cl)ccc1c2=C(C#N)C#N)sc%11c3sc%12c%10c4nsnc4c9c8sc7c(CCCCCCCCCCC)c(C=c6c(=O)c5ccc(Cl)cc5c6=C(C#N)C#N)sc7c8n(CC(CC)CCCC)c9c%10n(CC(CC)CCCC)c%11%12 | c1cc2c(s1)c(c1c(c2c2cc(c(s2)C[C@H](CC)CCCC)F)sc(c1)c1ccc(s1)c1sc(c2c1C(=O)c1c(C2=O)c(sc1C[C@@H](CC)CCCC)C[C@H](CC)CCCC)c1cccs1)c1cc(c(s1)C[C@@H](CCCC)CC)F | 0.92 | 19.41 | 66.2 | 11.8 | -5.62 | -3.93 | 1.69 | 840 | 1.48 | -5.45 | -3.65 | 1.8 | 680 | 1.82
CCc1c(/C=C2\C(=O)c3ccc(F)cc3C2=C(C#N)C#N)sc2c1sc1c3c4nsnc4c4c5sc6c(CC)c(/C=C7\C(=O)c8ccc(F)cc8C7=C(C#N)C#N)sc6c5n(CC)c4c3n(CC)c21 | c1cc2c(s1)c(c1c(c2c2cc(c(s2)C[C@H](CC)CCCC)F)sc(c1)c1ccc(s1)c1sc(c2c1C(=O)c1c(C2=O)c(sc1C[C@@H](CC)CCCC)C[C@H](CC)CCCC)c1cccs1)c1cc(c(s1)C[C@@H](CCCC)CC)F | 0.98 | 14.4 | 63.9 | 9.05 | -5.7 | -4 | 1.7 | 778 | 1.59 | -5.66 | -3.81 | 1.85 | 680 | 1.82
CCc1ccc(C2(c3ccc(CC)cc3)c3cc4c(cc3-c3sc(/C=C5\C(=O)c6cc(F)c(F)cc6C5=C(C#N)C#N)cc32)C(c2ccc(CC)cc2)(c2ccc(CC)cc2)c2c-4sc3c2C(c2ccc(CC)cc2)(c2ccc(CC)cc2)c2c-3sc3cc(/C=C4\C(=O)c5cc(F)c(F)cc5C4=C(C#N)C#N)sc23)cc1 | c1cc2c(s1)c(c1c(c2c2cc(c(s2)C[C@H](CC)CCCC)F)sc(c1)c1ccc(s1)c1sc(c2c1C(=O)c1c(C2=O)c(sc1C[C@@H](CC)CCCC)C[C@H](CC)CCCC)c1cccs1)c1cc(c(s1)C[C@@H](CCCC)CC)F | 0.99 | 14.5 | 66.6 | 9.53 | -5.78 | -3.97 | 1.81 | 778 | 1.59 | -5.66 | -3.81 | 1.85 | 680 | 1.82
CCc1ccc(C2(c3ccc(CC)cc3)c3cc4c(cc3-c3sc5c(c32)C(c2ccc(CC)cc2)(c2ccc(CC)cc2)c2cc(/C=C3/C(=O)c6cc(F)c(F)cc6C3=C(C#N)C#N)sc2-5)C(c2ccc(CC)cc2)(c2ccc(CC)cc2)c2c-4sc3cc(/C=C4\C(=O)c5cc(F)c(F)cc5C4=C(C#N)C#N)sc23)cc1 | c1cc2c(s1)c(c1c(c2c2cc(c(s2)C[C@H](CC)CCCC)F)sc(c1)c1ccc(s1)c1sc(c2c1C(=O)c1c(C2=O)c(sc1C[C@@H](CC)CCCC)C[C@H](CC)CCCC)c1cccs1)c1cc(c(s1)C[C@@H](CCCC)CC)F | 0.9 | 10.47 | 52 | 4.89 | -5.65 | -3.85 | 1.8 | 805 | 1.54 | -5.5 | -3.61 | 1.89 | 680 | 1.82
CCc1ccc(C2(c3ccc(CC)cc3)c3cc4c(cc3-c3sc(/C=C5\C(=O)c6cc(F)c(F)cc6C5=C(C#N)C#N)cc32)C(c2ccc(CC)cc2)(c2ccc(CC)cc2)c2c-4sc3c4c(sc23)-c2sc(/C=C3\C(=O)c5cc(F)c(F)cc5C3=C(C#N)C#N)cc2C4(c2ccc(CC)cc2)c2ccc(CC)cc2)cc1 | c1cc2c(s1)c(c1c(c2c2cc(c(s2)C[C@H](CC)CCCC)F)sc(c1)c1ccc(s1)c1sc(c2c1C(=O)c1c(C2=O)c(sc1C[C@@H](CC)CCCC)C[C@H](CC)CCCC)c1cccs1)c1cc(c(s1)C[C@@H](CCCC)CC)F | 0.9 | 12.66 | 62 | 7.11 | -5.67 | -3.87 | 1.8 | 801 | 1.55 | -5.5 | -3.61 | 1.89 | 680 | 1.82
CCCCCCc%15ccc([C@]7(c1ccc(CCCCCC)cc1)c2cc%10c(cc2c6sc5cc(C=c4c(=O)c3ccccc3c4=C(C#N)C#N)sc5c67)[C@](c8ccc(CCCCCC)cc8)(c9ccc(CCCCCC)cc9)c%13c%10sc%14cc(C=c%12c(=O)c%11cc(C)c(C)cc%11c%12=C(C#N)C#N)sc%13%14)cc%15 | c1cc2c(s1)c(c1c(c2c2cc(c(s2)C[C@H](CC)CCCC)F)sc(c1)c1ccc(s1)c1sc(c2c1C(=O)c1c(C2=O)c(sc1C[C@@H](CC)CCCC)C[C@H](CC)CCCC)c1cccs1)c1cc(c(s1)C[C@@H](CCCC)CC)F | 0.9 | 12.81 | 43 | 4.96 | -5.73 | -3.89 | 1.84 | 801 | 1.55 | -5.5 | -3.61 | 1.89 | 680 | 1.82
CCc1ccc(C2(c3ccc(CC)cc3)c3cc4c(cc3-c3sc5cc(/C=C6\C(=O)c7ccccc7C6=C(C#N)C#N)sc5c32)C(c2ccc(CC)cc2)(c2ccc(CC)cc2)c2c-4sc3cc(/C=C4\C(=O)c5ccccc5C4=C(C#N)C#N)sc23)cc1 | c1cc2c(s1)c(c1c(c2c2cc(c(s2)C[C@H](CC)CCCC)F)sc(c1)c1ccc(s1)c1sc(c2c1C(=O)c1c(C2=O)c(sc1C[C@@H](CC)CCCC)C[C@H](CC)CCCC)c1cccs1)c1cc(c(s1)C[C@@H](CCCC)CC)F | 0.89 | 17.82 | 61 | 9.7 | -5.54 | -4.11 | 1.43 | 867 | 1.43 | -5.45 | -3.65 | 1.8 | 680 | 1.82
CCC1(CC)c2cc3c(cc2-c2sc(/C=C4\C(=O)c5ccccc5C4=C(C#N)C#N)cc21)C(CC)(CC)c1cc(/C=C2\C(=O)c4ccc(-c5ccc(-c6ccc(-c7ccc8c(c7)C(=C(C#N)C#N)/C(=C/c7cc9c(s7)-c7cc%10c(cc7C9(CC)CC)-c7sc(/C=C9\C(=O)c%11ccc(-c%12ccc(-c%13cccs%13)s%12)cc%11C9=C(C#N)C#N)cc7C%10(CC)CC)C8=O)s6)s5)cc4C2=C(C#N)C#N)sc1-3 | c1cc2c(s1)c(c1c(c2c2cc(c(s2)C[C@H](CC)CCCC)F)sc(c1)c1ccc(s1)c1sc(c2c1C(=O)c1c(C2=O)c(sc1C[C@@H](CC)CCCC)C[C@H](CC)CCCC)c1cccs1)c1cc(c(s1)C[C@@H](CCCC)CC)F | 0.91 | 18.23 | 56 | 9.3 | -5.51 | -4.07 | 1.44 | 860 | 1.44 | -5.45 | -3.65 | 1.8 | 680 | 1.82
CCC1(CC)c2cc3c(cc2-c2sc(/C=C4\C(=O)c5ccccc5C4=C(C#N)C#N)cc21)C(CC)(CC)c1cc(/C=C2\C(=O)c4ccc(-c5cc(Cl)c(-c6sc(-c7ccc8c(c7)C(=C(C#N)C#N)/C(=C/c7cc9c(s7)-c7cc%10c(cc7C9(CC)CC)-c7sc(/C=C9\C(=O)c%11ccc(-c%12cc(Cl)c(-c%13sccc%13Cl)s%12)cc%11C9=C(C#N)C#N)cc7C%10(CC)CC)C8=O)cc6Cl)s5)cc4C2=C(C#N)C#N)sc1-3 | c1cc2c(s1)c(c1c(c2c2cc(c(s2)C[C@H](CC)CCCC)F)sc(c1)c1ccc(s1)c1sc(c2c1C(=O)c1c(C2=O)c(sc1C[C@@H](CC)CCCC)C[C@H](CC)CCCC)c1cccs1)c1cc(c(s1)C[C@@H](CCCC)CC)F | 1.11 | 7.65 | 45 | 3.8 | -5.41 | -3.84 | 1.57 | 790 | 1.57 | -5.45 | -3.65 | 1.8 | 680 | 1.82
CCC1(CC)c2cc3c(cc2-c2sc(/C=C4\C(=O)c5ccccc5C4=C(C#N)C#N)cc21)C(CC)(CC)c1cc(/C=C2\C(=O)c4ccc(-c5cc(F)c(-c6sc(-c7ccc8c(c7)C(=C(C#N)C#N)/C(=C/c7cc9c(s7)-c7cc%10c(cc7C9(CC)CC)-c7sc(/C=C9\C(=O)c%11ccc(-c%12cc(F)c(-c%13sccc%13F)s%12)cc%11C9=C(C#N)C#N)cc7C%10(CC)CC)C8=O)cc6F)s5)cc4C2=C(C#N)C#N)sc1-3 | c1cc2c(s1)c(c1c(c2c2cc(c(s2)C[C@H](CC)CCCC)F)sc(c1)c1ccc(s1)c1sc(c2c1C(=O)c1c(C2=O)c(sc1C[C@@H](CC)CCCC)C[C@H](CC)CCCC)c1cccs1)c1cc(c(s1)C[C@@H](CCCC)CC)F | 0.82 | 21.6 | 67.4 | 11.89 | -5.78 | -4.16 | 1.62 | 820 | 1.51 | -5.66 | -3.81 | 1.85 | 670 | 1.85
CCc1ccc(C2(c3ccc(CC)cc3)c3cc4c(cc3-c3sc(-c5sc(/C=C6\C(=O)c7cc(Cl)c(Cl)cc7C6=C(C#N)C#N)cc5CC)cc32)C(c2ccc(CC)cc2)(c2ccc(CC)cc2)c2cc(-c3sc(/C=C5\C(=O)c6cc(Cl)c(Cl)cc6C5=C(C#N)C#N)cc3CC)sc2-4)cc1 | c1cc2c(s1)c(c1c(c2c2cc(c(s2)C[C@H](CC)CCCC)F)sc(c1)c1ccc(s1)c1sc(c2c1C(=O)c1c(C2=O)c(sc1C[C@@H](CC)CCCC)C[C@H](CC)CCCC)c1cccs1)c1cc(c(s1)C[C@@H](CCCC)CC)F | 0.83 | 17.6 | 67.7 | 10.39 | -5.74 | -4.15 | 1.59 | 801 | 1.55 | -5.66 | -3.81 | 1.85 | 670 | 1.85
CCc1ccc(C2(c3ccc(CC)cc3)c3cc4c(cc3-c3sc(-c5sc(/C=C6\C(=O)c7cc(F)c(F)cc7C6=C(C#N)C#N)cc5CC)cc32)C(c2ccc(CC)cc2)(c2ccc(CC)cc2)c2cc(-c3sc(/C=C5\C(=O)c6cc(F)c(F)cc6C5=C(C#N)C#N)cc3CC)sc2-4)cc1 | c1cc2c(s1)c(c1c(c2c2cc(c(s2)C[C@H](CC)CCCC)F)sc(c1)c1ccc(s1)c1sc(c2c1C(=O)c1c(C2=O)c(sc1C[C@@H](CC)CCCC)C[C@H](CC)CCCC)c1cccs1)c1cc(c(s1)C[C@@H](CCCC)CC)F | 0.89 | 19.4 | 66.5 | 11.44 | -5.73 | -4.12 | 1.61 | 806 | 1.54 | -5.66 | -3.81 | 1.85 | 670 | 1.85
CCc1ccc(C2(c3ccc(CC)cc3)c3cc4c(cc3-c3sc(-c5sc(/C=C6\C(=O)c7ccccc7C6=C(C#N)C#N)cc5CC)cc32)C(c2ccc(CC)cc2)(c2ccc(CC)cc2)c2cc(-c3sc(/C=C5\C(=O)c6ccccc6C5=C(C#N)C#N)cc3CC)sc2-4)cc1 | c1cc2c(s1)c(c1c(c2c2cc(c(s2)C[C@H](CC)CCCC)F)sc(c1)c1ccc(s1)c1sc(c2c1C(=O)c1c(C2=O)c(sc1C[C@@H](CC)CCCC)C[C@H](CC)CCCC)c1cccs1)c1cc(c(s1)C[C@@H](CCCC)CC)F | 0.92 | 17.3 | 65.7 | 10.38 | -5.76 | -4.07 | 1.69 | 796 | 1.56 | -5.66 | -3.81 | 1.85 | 670 | 1.85
CCc1ccc(C2(c3ccc(CC)cc3)c3cc4c(cc3-c3sc5cc(/C=C6\C(=O)c7c(cc(F)c(F)c7F)C6=C(C#N)C#N)sc5c32)C(c2ccc(CC)cc2)(c2ccc(CC)cc2)c2c-4sc3cc(/C=C4\C(=O)c5c(cc(F)c(F)c5F)C4=C(C#N)C#N)sc23)cc1 | c1cc2c(s1)c(c1c(c2c2cc(c(s2)C[C@H](CC)CCCC)F)sc(c1)c1ccc(s1)c1sc(c2c1C(=O)c1c(C2=O)c(sc1C[C@@H](CC)CCCC)C[C@H](CC)CCCC)c1cccs1)c1cc(c(s1)C[C@@H](CCCC)CC)F | 1 | 15.1 | 57.6 | 8.72 | -5.7 | -4 | 1.7 | 778 | 1.59 | -5.66 | -3.81 | 1.85 | 670 | 1.85
c1(cc2c(cc1F)C(=C(C#N)C#N)/C(=C\c1sc3c(c1)sc1c3C(c3c1cc1c(c3)c3c(C1(c1ccc(cc1)CCCCCC)c1ccc(cc1)CCCCCC)c1c(s3)cc(s1)/C=C/1\C(=C(C#N)C#N)c3c(C1=O)cc(c(c3)F)F)(c1ccc(cc1)CCCCCC)c1ccc(cc1)CCCCCC)/C2=O)F | c1cc2c(s1)c(c1c(c2c2cc(c(s2)C[C@H](CC)CCCC)F)sc(c1)c1ccc(s1)c1sc(c2c1C(=O)c1c(C2=O)c(sc1C[C@@H](CC)CCCC)C[C@H](CC)CCCC)c1cccs1)c1cc(c(s1)C[C@@H](CCCC)CC)F | 0.84 | 13.42 | 61 | 6.88 | -5.83 | -3.86 | 1.97 | 752 | 1.64 | -5.47 | -3.6 | 1.87 | 680 | 1.82
CCc1ccc(C2(c3ccc(CC)cc3)c3cc4c(cc3-c3sc5cc(/C=C6\C(=O)c7ccccc7C6=C(C#N)C#N)sc5c32)C(c2ccc(CC)cc2)(c2ccc(CC)cc2)c2c-4sc3cc(/C=C4\C(=O)c5c(cc(F)c(F)c5F)C4=C(C#N)C#N)sc23)cc1 | c1cc2c(s1)c(c1c(c2c2cc(c(s2)C[C@H](CC)CCCC)F)sc(c1)c1ccc(s1)c1sc(c2c1C(=O)c1c(C2=O)c(sc1C[C@@H](CC)CCCC)C[C@H](CC)CCCC)c1cccs1)c1cc(c(s1)C[C@@H](CCCC)CC)F | 0.92 | 8.22 | 54 | 4.08 | -5.62 | -3.8 | 1.82 | 775 | 1.6 | -5.47 | -3.6 | 1.87 | 680 | 1.82
CCCCCCc%15ccc([C@]%14(c1ccc(CCCCCC)cc1)c9cc8c5sc4cc(C=c3c(=O)c2cc(F)c(F)cc2c3=C(C#N)C#N)sc4c5[C@@](c6ccc(CCCCCC)cc6)(c7ccc(CCCCCC)cc7)c8cc9c%13sc%12cc(C=c%11c(=O)c%10ccccc%10c%11=C(C#N)C#N)sc%12c%13%14)cc%15 | c1cc2c(s1)c(c1c(c2c2cc(c(s2)C[C@H](CC)CCCC)F)sc(c1)c1ccc(s1)c1sc(c2c1C(=O)c1c(C2=O)c(sc1C[C@@H](CC)CCCC)C[C@H](CC)CCCC)c1cccs1)c1cc(c(s1)C[C@@H](CCCC)CC)F | 0.93 | 16.73 | 66 | 10.27 | -5.59 | -3.81 | 1.78 | 810 | 1.53 | -5.47 | -3.6 | 1.87 | 680 | 1.82
CCCCCCc%15ccc(C%14(c1ccc(CCCCCC)cc1)Cc9cc8/C5=C(C4SC(C=c3c(=O)c2ccccc2c3=C(C#N)C#N)CC4S5)\C(c6ccc(CCCCCC)cc6)(c7ccc(CCCCCC)cc7)c8cc9c%13sc%12cc(C=c%11c(=O)c%10ccccc%10c%11=C(C#N)C#N)sc%12c%13%14)cc%15 | c1cc2c(s1)c(c1c(c2c2cc(c(s2)C[C@H](CC)CCCC)F)sc(c1)c1ccc(s1)c1sc(c2c1C(=O)c1c(C2=O)c(sc1C[C@@H](CC)CCCC)C[C@H](CC)CCCC)c1cccs1)c1cc(c(s1)C[C@@H](CCCC)CC)F | 1.01 | 12.6 | 52 | 6.62 | -5.48 | -3.66 | 1.82 | 794 | 1.56 | -5.47 | -3.6 | 1.87 | 680 | 1.82
CCCCC(CC)CC9(CC(CC)CCCC)c5cc4c3sc(C=c2c(=O)c1cc(F)c(F)cc1c2=C(C#N)C#N)cc3C(CC(CC)CCCC)(CC(CC)CCCC)c4cc5c8sc(C=c7c(=O)c6cc(F)c(F)cc6c7=C(C#N)C#N)cc89 | c1cc2c(s1)c(c1c(c2c2cc(c(s2)C[C@H](CC)CCCC)F)sc(c1)c1ccc(s1)c1sc(c2c1C(=O)c1c(C2=O)c(sc1C[C@@H](CC)CCCC)C[C@H](CC)CCCC)c1cccs1)c1cc(c(s1)C[C@@H](CCCC)CC)F | 0.841 | 25.5 | 73.7 | 15.8 | -5.65 | -4.1 | 1.55 | 925 | 1.34 | -5.56 | -3.5 | 2.06 | 690 | 1.8
CCCCCCCCC(CCCCCC)COc4cc(c3ccc(C=c2c(=O)c1cc(F)c(F)cc1c2=C(C#N)C#N)s3)c(OCC(CCCCCC)CCCCCCCC)cc4c7ccc(C=c6c(=O)c5cc(F)c(F)cc5c6=C(C#N)C#N)s7 | c1cc2c(s1)c(c1c(c2c2cc(c(s2)C[C@H](CC)CCCC)F)sc(c1)c1ccc(s1)c1sc(c2c1C(=O)c1c(C2=O)c(sc1C[C@@H](CC)CCCC)C[C@H](CC)CCCC)c1cccs1)c1cc(c(s1)C[C@@H](CCCC)CC)F | 0.852 | 21.3 | 75.7 | 13.7 | -5.68 | -4.08 | 1.65 | 795 | 1.56 | -5.56 | -3.5 | 2.06 | 690 | 1.8
CCCCCCCCC(CCCCCC)COc4cc(c3cc(CCCCCC)c(C=c2c(=O)c1cc(F)c(F)cc1c2=C(C#N)C#N)s3)c(OCC(CCCCCC)CCCCCCCC)cc4c7cc(CCCCCC)c(C=c6c(=O)c5cc(F)c(F)cc5c6=C(C#N)C#N)s7 | c1cc2c(s1)c(c1c(c2c2cc(c(s2)C[C@H](CC)CCCC)F)sc(c1)c1ccc(s1)c1sc(c2c1C(=O)c1c(C2=O)c(sc1C[C@@H](CC)CCCC)C[C@H](CC)CCCC)c1cccs1)c1cc(c(s1)C[C@@H](CCCC)CC)F | 0.87 | 21 | 56.8 | 10.4 | -5.63 | -3.98 | 1.65 | 855 | 1.45 | -5.56 | -3.5 | 2.06 | 690 | 1.8
CCCCCCCCC(CCCCCC)COc4cc(c3cc(OCCCCCC)c(C=c2c(=O)c1cc(F)c(F)cc1c2=C(C#N)C#N)s3)c(OCC(CCCCCC)CCCCCCCC)cc4c7cc(OCCCCCC)c(C=c6c(=O)c5cc(F)c(F)cc5c6=C(C#N)C#N)s7 | c1cc2c(s1)c(c1c(c2c2cc(c(s2)C[C@H](CC)CCCC)F)sc(c1)c1ccc(s1)c1sc(c2c1C(=O)c1c(C2=O)c(sc1C[C@@H](CC)CCCC)C[C@H](CC)CCCC)c1cccs1)c1cc(c(s1)C[C@@H](CCCC)CC)F | 0.88 | 21.8 | 79.8 | 15.2 | -5.67 | -3.96 | 1.71 | 867 | 1.43 | -5.56 | -3.5 | 2.06 | 690 | 1.8
CCCCCCCCCCCc3c(C=c2c(=O)c1cc(F)c(F)cc1c2=C(C#N)C#N)sc4c5c(sc34)c6c(CN5CC(CC)CCCC)c%12c(c7nsnc67)c%11sc%10c(CCCCCCCCCCC)c(C=c9c(=O)c8cc(CF)c(F)cc8c9=C(C#N)C#N)sc%10c%11n%12CC(CC)CCCC | c1cc2c(s1)c(c1c(c2c2cc(c(s2)C[C@H](CC)CCCC)F)sc(c1)c1ccc(s1)c1sc(c2c1C(=O)c1c(C2=O)c(sc1C[C@@H](CC)CCCC)C[C@H](CC)CCCC)c1cccs1)c1cc(c(s1)C[C@@H](CCCC)CC)F | 0.936 | 5.55 | 30.3 | 1.57 | -5.92 | -3.89 | 2.03 | 747 | 1.66 | -5.56 | -3.5 | 2.06 | 690 | 1.8
c1(cc2c(cc1F)C(=O)C(=Cc1cc3c(s1)c1c(s3)c3c(C1(c1ccc(cc1)CCCCCC)c1ccc(cc1)CCCCCC)cc1c(c3)C(c3c1sc1c3sc(c1)C=C1C(=O)c3c(C1=C(C#N)C#N)cc(c(c3)F)F)(c1ccc(cc1)CCCCCC)c1ccc(cc1)CCCCCC)C2=C(C#N)C#N)F | c1cc2c(s1)c(c1c(c2c2cc(c(s2)C[C@H](CC)CCCC)F)sc(c1)c1ccc(s1)c1sc(c2c1C(=O)c1c(C2=O)c(sc1C[C@@H](CC)CCCC)C[C@H](CC)CCCC)c1cccs1)c1cc(c(s1)C[C@@H](CCCC)CC)F | 0.91 | 17.81 | 70.77 | 11.49 | -5.53 | -3.83 | 1.7 | 827 | 1.5 | -5.48 | -3.64 | 1.84 | 700 | 1.77
CCc1cc(/C=C2\C(=O)c3cc(F)c(F)cc3C2=C(C#N)C#N)sc1-c1sc(-c2cc(-c3c(C)cc(C)cc3C)c(-c3sc(/C=C4\C(=O)c5cc(F)c(F)cc5C4=C(C#N)C#N)cc3CC)s2)cc1-c1c(C)cc(C)cc1C | c1cc2c(s1)c(c1c(c2c2cc(c(s2)C[C@H](CC)CCCC)F)sc(c1)c1ccc(s1)c1sc(c2c1C(=O)c1c(C2=O)c(sc1C[C@@H](CC)CCCC)C[C@H](CC)CCCC)c1cccs1)c1cc(c(s1)C[C@@H](CCCC)CC)F | 0.91 | 13.76 | 73.37 | 9.09 | -5.66 | -3.86 | 1.8 | 780 | 1.59 | -5.48 | -3.64 | 1.84 | 700 | 1.77
CCc1cc(CC)c(-c2cc(-c3cc(-c4c(CC)cc(CC)cc4CC)c(-c4sc(/C=C5\C(=O)c6cc(F)c(F)cc6C5=C(C#N)C#N)cc4CC)s3)sc2-c2sc(/C=C3\C(=O)c4cc(F)c(F)cc4C3=C(C#N)C#N)cc2CC)c(CC)c1 | c1cc2c(s1)c(c1c(c2c2cc(c(s2)C[C@H](CC)CCCC)F)sc(c1)c1ccc(s1)c1sc(c2c1C(=O)c1c(C2=O)c(sc1C[C@@H](CC)CCCC)C[C@H](CC)CCCC)c1cccs1)c1cc(c(s1)C[C@@H](CCCC)CC)F | 0.92 | 16.01 | 72.42 | 10.97 | -5.53 | -3.83 | 1.7 | 827 | 1.5 | -5.48 | -3.64 | 1.84 | 700 | 1.77
CCc1cc(/C=C2\C(=O)c3cc(F)c(F)cc3C2=C(C#N)C#N)sc1-c1sc(-c2cc(-c3ccccc3)c(-c3sc(/C=C4\C(=O)c5cc(F)c(F)cc5C4=C(C#N)C#N)cc3CC)s2)cc1-c1ccccc1 | c1cc2c(s1)c(c1c(c2c2cc(c(s2)C[C@H](CC)CCCC)F)sc(c1)c1ccc(s1)c1sc(c2c1C(=O)c1c(C2=O)c(sc1C[C@@H](CC)CCCC)C[C@H](CC)CCCC)c1cccs1)c1cc(c(s1)C[C@@H](CCCC)CC)F | 0.93 | 12.62 | 70.99 | 8.36 | -5.5 | -3.81 | 1.69 | 838 | 1.48 | -5.48 | -3.64 | 1.84 | 700 | 1.77
CCC1(CC)c2cc(/C=C3\C(=O)c4cc(F)c(F)cc4C3=C(C#N)C#N)sc2-c2sc(-c3cc(F)c(-c4cc5c(s4)-c4sc(/C=C6\C(=O)c7cc(F)c(F)cc7C6=C(C#N)C#N)cc4C5(CC)CC)cc3F)cc21 | c1cc2c(s1)c(c1c(c2c2cc(c(s2)C[C@H](CC)CCCC)F)sc(c1)c1ccc(s1)c1sc(c2c1C(=O)c1c(C2=O)c(sc1C[C@@H](CC)CCCC)C[C@H](CC)CCCC)c1cccs1)c1cc(c(s1)C[C@@H](CCCC)CC)F | 0.866 | 16.83 | 58.24 | 8.49 | -5.56 | -4.01 | 1.55 | 953 | 1.3 | -5.45 | -3.65 | 1.8 | 695 | 1.78
CCC1(CC)c2cc(/C=C3\C(=O)c4cc(F)c(F)cc4C3=C(C#N)C#N)sc2-c2sc(-c3c(F)c(F)c(-c4cc5c(s4)-c4sc(/C=C6\C(=O)c7cc(F)c(F)cc7C6=C(C#N)C#N)cc4C5(CC)CC)c(F)c3F)cc21 | c1cc2c(s1)c(c1c(c2c2cc(c(s2)C[C@H](CC)CCCC)F)sc(c1)c1ccc(s1)c1sc(c2c1C(=O)c1c(C2=O)c(sc1C[C@@H](CC)CCCC)C[C@H](CC)CCCC)c1cccs1)c1cc(c(s1)C[C@@H](CCCC)CC)F | 0.87 | 15.74 | 59.15 | 8.1 | -5.56 | -4.01 | 1.55 | 953 | 1.3 | -5.45 | -3.65 | 1.8 | 695 | 1.78
CCC1(CC)c2cc(/C=C3\C(=O)c4cc(F)c(F)cc4C3=C(C#N)C#N)sc2-c2sc(-c3cc(F)c(-c4cc5c(s4)-c4sc(/C=C6\C(=O)c7cc(F)c(F)cc7C6=C(C#N)C#N)cc4C5(CC)CC)cc3F)cc21 | c1cc2c(s1)c(c1c(c2c2cc(c(s2)C[C@H](CC)CCCC)F)sc(c1)c1ccc(s1)c1sc(c2c1C(=O)c1c(C2=O)c(sc1C[C@@H](CC)CCCC)C[C@H](CC)CCCC)c1cccs1)c1cc(c(s1)C[C@@H](CCCC)CC)F | 0.904 | 15.3 | 54.01 | 7.42 | -5.56 | -4.01 | 1.55 | 953 | 1.3 | -5.45 | -3.65 | 1.8 | 695 | 1.78
CCC1(CC)c2cc(/C=C3\C(=O)c4cc(F)c(F)cc4C3=C(C#N)C#N)sc2-c2sc(-c3c(F)c(OC)c(-c4cc5c(s4)-c4sc(/C=C6\C(=O)c7cc(F)c(F)cc7C6=C(C#N)C#N)cc4C5(CC)CC)c(F)c3OC)cc21 | c1cc2c(s1)c(c1c(c2c2cc(c(s2)C[C@H](CC)CCCC)F)sc(c1)c1ccc(s1)c1sc(c2c1C(=O)c1c(C2=O)c(sc1C[C@@H](CC)CCCC)C[C@H](CC)CCCC)c1cccs1)c1cc(c(s1)C[C@@H](CCCC)CC)F | 0.906 | 16.6 | 52.82 | 7.95 | -5.56 | -4.01 | 1.55 | 953 | 1.3 | -5.45 | -3.65 | 1.8 | 695 | 1.78
CCc1c(/C=C2\C(=O)c3cc(F)ccc3C2=C(C#N)C#N)sc2c1sc1c3c4nn(CC)nc4c4c5sc6c(CC)c(/C=C7\C(=O)c8cc(F)ccc8C7=C(C#N)C#N)sc6c5n(CC)c4c3n(CC)c21 | c1cc2c(s1)c(c1c(c2c2cc(c(s2)C[C@H](CC)CCCC)F)sc(c1)c1ccc(s1)c1sc(c2c1C(=O)c1c(C2=O)c(sc1C[C@@H](CC)CCCC)C[C@H](CC)CCCC)c1cccs1)c1cc(c(s1)C[C@@H](CCCC)CC)F | 1.04 | 16.6 | 77.1 | 13.3 | -5.6 | -3.87 | 1.73 | 775 | 1.6 | -5.5 | -3.61 | 1.89 | 695 | 1.78
CCc1c(/C=C2\C(=O)c3cc(F)ccc3C2=C(C#N)C#N)sc2c1sc1c3c4nn(CC)nc4c4c5sc6c(CC)c(/C=C7\C(=O)c8cc(F)ccc8C7=C(C#N)C#N)sc6c5n(CC)c4c3n(CC)c21 | c1cc2c(s1)c(c1c(c2c2cc(c(s2)C[C@H](CC)CCCC)F)sc(c1)c1ccc(s1)c1sc(c2c1C(=O)c1c(C2=O)c(sc1C[C@@H](CC)CCCC)C[C@H](CC)CCCC)c1cccs1)c1cc(c(s1)C[C@@H](CCCC)CC)F | 0.94 | 19.15 | 65.06 | 12.07 | -5.61 | -4.11 | 1.5 | 836 | 1.48 | -5.45 | -3.65 | 1.8 | 680 | 1.82
CCc1c(/C=C2\C(=O)c3cc(F)ccc3C2=C(C#N)C#N)sc2c1sc1c3c4nn(CC)nc4c4c5sc6c(CC)c(/C=C7\C(=O)c8cc(F)ccc8C7=C(C#N)C#N)sc6c5n(CC)c4c3n(CC)c21 | c1cc2c(s1)c(c1c(c2c2cc(c(s2)C[C@H](CC)CCCC)F)sc(c1)c1ccc(s1)c1sc(c2c1C(=O)c1c(C2=O)c(sc1C[C@@H](CC)CCCC)C[C@H](CC)CCCC)c1cccs1)c1cc(c(s1)C[C@@H](CCCC)CC)F | 1.07 | 12.83 | 51.16 | 7.02 | -5.54 | -3.97 | 1.57 | 836 | 1.48 | -5.45 | -3.65 | 1.8 | 680 | 1.82
CCc1c(/C=C2\C(=O)c3cc(F)ccc3C2=C(C#N)C#N)sc2c1sc1c3c4nn(CC)nc4c4c5sc6c(CC)c(/C=C7\C(=O)c8cc(F)ccc8C7=C(C#N)C#N)sc6c5n(CC)c4c3n(CC)c21 | c1cc2c(s1)c(c1c(c2c2cc(c(s2)C[C@H](CC)CCCC)F)sc(c1)c1ccc(s1)c1sc(c2c1C(=O)c1c(C2=O)c(sc1C[C@@H](CC)CCCC)C[C@H](CC)CCCC)c1cccs1)c1cc(c(s1)C[C@@H](CCCC)CC)F | 0.92 | 22.64 | 74.04 | 15.42 | -5.72 | -4.03 | 1.69 | 844 | 1.47 | -5.56 | -3.5 | 2.06 | 680 | 1.82
CCc1ccc(C2(c3ccc(CC)cc3)c3cc4c(cc3-c3sc(/C=C5\C(=O)c6ccc(C)cc6C5=C(C#N)C#N)cc32)C(c2ccc(CC)cc2)(c2ccc(CC)cc2)c2c-4sc3cc(/C=C4\C(=O)c5ccc(C)cc5C4=C(C#N)C#N)sc23)cc1 | c1cc2c(s1)c(c1c(c2c2cc(c(s2)C[C@H](CC)CCCC)F)sc(c1)c1ccc(s1)c1sc(c2c1C(=O)c1c(C2=O)c(sc1C[C@@H](CC)CCCC)C[C@H](CC)CCCC)c1cccs1)c1cc(c(s1)C[C@@H](CCCC)CC)F | 0.94 | 20.2 | 70.42 | 13.37 | -5.79 | -3.92 | 1.87 | 761 | 1.63 | -5.56 | -3.5 | 2.06 | 680 | 1.82
CCc1ccc(C2(c3ccc(CC)cc3)c3cc4c5cc6c(cc5n(CC)c4cc3-c3sc4cc(/C=C5\C(=O)c7cc(F)c(F)cc7C5=C(C#N)C#N)sc4c32)-c2sc3cc(/C=C4\C(=O)c5cc(F)c(F)cc5C4=C(C#N)C#N)sc3c2C6(c2ccc(CC)cc2)c2ccc(CC)cc2)cc1 | c1cc2c(s1)c(c1c(c2c2cc(c(s2)C[C@H](CC)CCCC)F)sc(c1)c1ccc(s1)c1sc(c2c1C(=O)c1c(C2=O)c(sc1C[C@@H](CC)CCCC)C[C@H](CC)CCCC)c1cccs1)c1cc(c(s1)C[C@@H](CCCC)CC)F | 0.95 | 21.66 | 67.6 | 13.89 | -5.69 | -3.91 | 1.78 | 800 | 1.55 | -5.56 | -3.5 | 2.06 | 680 | 1.82
CCc1ccc(C2(c3ccc(CC)cc3)c3cc4c5cc6c(cc5n(CC)c4cc3-c3sc4cc(/C=C5\C(=O)c7ccccc7C5=C(C#N)C#N)sc4c32)-c2sc3cc(/C=C4\C(=O)c5ccccc5C4=C(C#N)C#N)sc3c2C6(c2ccc(CC)cc2)c2ccc(CC)cc2)cc1 | c1cc2c(s1)c(c1c(c2c2cc(c(s2)C[C@H](CC)CCCC)F)sc(c1)c1ccc(s1)c1sc(c2c1C(=O)c1c(C2=O)c(sc1C[C@@H](CC)CCCC)C[C@H](CC)CCCC)c1cccs1)c1cc(c(s1)C[C@@H](CCCC)CC)F | 0.92 | 20.36 | 64.66 | 12.28 | -5.61 | -3.78 | 1.83 | 867 | 1.43 | -5.56 | -3.5 | 2.06 | 680 | 1.82
CCc1ccc(C2(c3ccc(CC)cc3)c3cc4c5cc6c(cc5n(CC)c4cc3-c3sc4cc(/C=C5\C(=O)c7cc(Cl)c(Cl)cc7C5=C(C#N)C#N)sc4c32)-c2sc3cc(/C=C4\C(=O)c5cc(Cl)c(Cl)cc5C4=C(C#N)C#N)sc3c2C6(c2ccc(CC)cc2)c2ccc(CC)cc2)cc1 | c1cc2c(s1)c(c1c(c2c2cc(c(s2)C[C@H](CC)CCCC)F)sc(c1)c1ccc(s1)c1sc(c2c1C(=O)c1c(C2=O)c(sc1C[C@@H](CC)CCCC)C[C@H](CC)CCCC)c1cccs1)c1cc(c(s1)C[C@@H](CCCC)CC)F | 0.92 | 22.37 | 72.16 | 14.62 | -5.61 | -3.78 | 1.83 | 867 | 1.43 | -5.56 | -3.5 | 2.06 | 680 | 1.82
CCc1ccc(C2(c3ccc(CC)cc3)c3cc4c5cc6c(cc5n(CC)c4cc3-c3sc(/C=C4\C(=O)c5cc(F)c(F)cc5C4=C(C#N)C#N)cc32)-c2sc(/C=C3\C(=O)c4cc(F)c(F)cc4C3=C(C#N)C#N)cc2C6(c2ccc(CC)cc2)c2ccc(CC)cc2)cc1 | c1cc2c(s1)c(c1c(c2c2cc(c(s2)C[C@H](CC)CCCC)F)sc(c1)c1ccc(s1)c1sc(c2c1C(=O)c1c(C2=O)c(sc1C[C@@H](CC)CCCC)C[C@H](CC)CCCC)c1cccs1)c1cc(c(s1)C[C@@H](CCCC)CC)F | 0.94 | 15.42 | 54.52 | 7.75 | -5.57 | -3.74 | 1.83 | 878 | 1.41 | -5.56 | -3.5 | 2.06 | 680 | 1.82
CCc1ccc(C2(c3ccc(CC)cc3)c3cc4c5cc6c(cc5n(CC)c4cc3-c3sc4cc(/C=C5\C(=O)c7cc(F)c(F)cc7C5=C(C#N)C#N)sc4c32)-c2sc3cc(/C=C4\C(=O)c5cc(F)c(F)cc5C4=C(C#N)C#N)sc3c2C6(c2ccc(CC)cc2)c2ccc(CC)cc2)cc1 | c1cc2c(s1)c(c1c(c2c2cc(c(s2)C[C@H](CC)CCCC)F)sc(c1)c1ccc(s1)c1sc(c2c1C(=O)c1c(C2=O)c(sc1C[C@@H](CC)CCCC)C[C@H](CC)CCCC)c1cccs1)c1cc(c(s1)C[C@@H](CCCC)CC)F | 0.95 | 13.5 | 53.36 | 6.81 | -5.57 | -3.74 | 1.83 | 878 | 1.41 | -5.56 | -3.5 | 2.06 | 680 | 1.82
CCc1sc(-c2nc3c(nc2-c2cc(F)c(CC)s2)c2c4sc5c(CC)c(/C=C6\C(=O)c7cc(F)c(F)cc7C6=C(C#N)C#N)sc5c4n(CC)c2c2c3c3sc4c(CC)c(/C=C5\C(=O)c6cc(F)c(F)cc6C5=C(C#N)C#N)sc4c3n2CC)cc1F | c1cc2c(s1)c(c1c(c2c2cc(c(s2)C[C@H](CC)CCCC)F)sc(c1)c1ccc(s1)c1sc(c2c1C(=O)c1c(C2=O)c(sc1C[C@@H](CC)CCCC)C[C@H](CC)CCCC)c1cccs1)c1cc(c(s1)C[C@@H](CCCC)CC)F | 0.88 | 23.18 | 70.37 | 14.4 | -5.58 | -4.11 | 1.47 | 890 | 1.39 | -5.45 | -3.65 | 1.8 | 700 | 1.77
CCc1sc(-c2nc3c(nc2-c2cc(F)c(CC)s2)c2c4sc5c(CC)c(/C=C6\C(=O)c7cc(F)c(F)cc7C6=C(C#N)C#N)sc5c4n(CC)c2c2c3c3sc4c(CC)c(/C=C5\C(=O)c6cc(F)c(F)cc6C5=C(C#N)C#N)sc4c3n2CC)cc1F | c1cc2c(s1)c(c1c(c2c2cc(c(s2)C[C@H](CC)CCCC)F)sc(c1)c1ccc(s1)c1sc(c2c1C(=O)c1c(C2=O)c(sc1C[C@@H](CC)CCCC)C[C@H](CC)CCCC)c1cccs1)c1cc(c(s1)C[C@@H](CCCC)CC)F | 0.89 | 23.15 | 72.57 | 15 | -5.64 | -4.08 | 1.56 | 889 | 1.39 | -5.45 | -3.65 | 1.8 | 700 | 1.77
CCc1ccc(-c2nc3c(nc2-c2ccc(CC)s2)c2c4sc5c(CC)c(/C=C6\C(=O)c7cc(F)c(F)cc7C6=C(C#N)C#N)sc5c4n(CC)c2c2c3c3sc4c(CC)c(/C=C5\C(=O)c6cc(F)c(F)cc6C5=C(C#N)C#N)sc4c3n2CC)s1 | c1cc2c(s1)c(c1c(c2c2cc(c(s2)C[C@H](CC)CCCC)F)sc(c1)c1ccc(s1)c1sc(c2c1C(=O)c1c(C2=O)c(sc1C[C@@H](CC)CCCC)C[C@H](CC)CCCC)c1cccs1)c1cc(c(s1)C[C@@H](CCCC)CC)F | 0.91 | 22.08 | 74.15 | 14.96 | -5.57 | -4.08 | 1.49 | 874 | 1.42 | -5.45 | -3.65 | 1.8 | 700 | 1.77
CCc1ccc(-c2nc3c(nc2-c2ccc(CC)s2)c2c4sc5c(CC)c(/C=C6\C(=O)c7cc(F)c(F)cc7C6=C(C#N)C#N)sc5c4n(CC)c2c2c3c3sc4c(CC)c(/C=C5\C(=O)c6cc(F)c(F)cc6C5=C(C#N)C#N)sc4c3n2CC)s1 | c1cc2c(s1)c(c1c(c2c2cc(c(s2)C[C@H](CC)CCCC)F)sc(c1)c1ccc(s1)c1sc(c2c1C(=O)c1c(C2=O)c(sc1C[C@@H](CC)CCCC)C[C@H](CC)CCCC)c1cccs1)c1cc(c(s1)C[C@@H](CCCC)CC)F | 0.92 | 22.08 | 72.45 | 14.67 | -5.57 | -4.07 | 1.5 | 877 | 1.41 | -5.45 | -3.65 | 1.8 | 700 | 1.77
CCCCCCCCn9c3cc(C=c2c(=O)c1cc(Cl)c(Cl)cc1c2=C(C#N)C#N)sc3c8sc7c4cc%13c(cc4C(c5ccc(CCCCCC)cc5)(c6ccc(CCCCCC)cc6)c7c89)c%12sc(C=c%11c(=O)c%10cc(Cl)c(Cl)cc%10c%11=C(C#N)C#N)cc%12C%13(c%14ccc(CCCCCC)cc%14)c%15ccc(CCCCCC)cc%15 | c1cc2c(s1)c(c1c(c2c2cc(c(s2)C[C@H](CC)CCCC)F)sc(c1)c1ccc(s1)c1sc(c2c1C(=O)c1c(C2=O)c(sc1C[C@@H](CC)CCCC)C[C@H](CC)CCCC)c1cccs1)c1cc(c(s1)C[C@@H](CCCC)CC)F | 0.85 | 24.37 | 74.12 | 15.4 | -5.69 | -3.94 | 1.75 | 900 | 1.38 | -5.43 | -3.42 | 2.01 | 690 | 1.8
CCc1ccc(C2(c3ccc(CC)cc3)c3cc4c(cc3-c3sc(/C=C5\C(=O)c6cc(Cl)c(Cl)cc6C5=C(C#N)C#N)cc32)C(c2ccc(CC)cc2)(c2ccc(CC)cc2)c2c-4sc3c4sc(/C=C5\C(=O)c6cc(Cl)c(Cl)cc6C5=C(C#N)C#N)cc4n(CC)c23)cc1 | c1cc2c(s1)c(c1c(c2c2cc(c(s2)C[C@H](CC)CCCC)F)sc(c1)c1ccc(s1)c1sc(c2c1C(=O)c1c(C2=O)c(sc1C[C@@H](CC)CCCC)C[C@H](CC)CCCC)c1cccs1)c1cc(c(s1)C[C@@H](CCCC)CC)F | 0.88 | 22.26 | 77 | 15.05 | -5.72 | -3.94 | 1.78 | 845 | 1.47 | -5.5 | -3.61 | 1.89 | 680 | 1.82
CCc1ccc(C2(c3ccc(CC)cc3)c3cc4c(cc3-c3sc(/C=C5\C(=O)c6ccc(F)cc6C5=C(C#N)C#N)cc32)C(c2ccc(CC)cc2)(c2ccc(CC)cc2)c2c-4sc3c4sc(/C=C5\C(=O)c6ccc(F)cc6C5=C(C#N)C#N)cc4n(CC)c23)cc1 | c1cc2c(s1)c(c1c(c2c2cc(c(s2)C[C@H](CC)CCCC)F)sc(c1)c1ccc(s1)c1sc(c2c1C(=O)c1c(C2=O)c(sc1C[C@@H](CC)CCCC)C[C@H](CC)CCCC)c1cccs1)c1cc(c(s1)C[C@@H](CCCC)CC)F | 0.94 | 18.54 | 74.1 | 12.93 | -5.78 | -3.89 | 1.89 | 776 | 1.6 | -5.56 | -3.5 | 2.06 | 680 | 1.82
CCCCCCc%15ccc(C%14(c1ccc(CCCCCC)cc1)c%10cc9c6sc5c4sc(C=c3c(=O)c2cc(F)c(F)cc2c3=C(C#N)C#N)cc4n(CC(CCCC)CCCCCC)c5c6C(c7ccc(CCCCCC)cc7)(c8ccc(CCCCCC)cc8)c9cc%10c%13sc(C=c%12c(=O)c%11cc(F)c(F)cc%11c%12=C(C#N)C#N)cc%13%14)cc%15 | c1cc2c(s1)c(c1c(c2c2cc(c(s2)C[C@H](CC)CCCC)F)sc(c1)c1ccc(s1)c1sc(c2c1C(=O)c1c(C2=O)c(sc1C[C@@H](CC)CCCC)C[C@H](CC)CCCC)c1cccs1)c1cc(c(s1)C[C@@H](CCCC)CC)F | 0.94 | 15.81 | 66 | 10.06 | -5.43 | -3.71 | 1.72 | 760 | 1.63 | -5.5 | -3.61 | 1.89 | 680 | 1.82
CCc1c(C=C2C(=O)c3cc(F)c(F)cc3C2=C(C#N)C#N)sc2c1sc1c3c4nn(CC)nc4c4c5sc(C=C6C(=O)c7cc(F)c(F)cc7C6=C(C#N)C#N)c(CC)c5n(CC)c4c3n(CC)c21 | c1cc2c(s1)c(c1c(c2c2cc(c(s2)C[C@H](CC)CCCC)F)sc(c1)c1ccc(s1)c1sc(c2c1C(=O)c1c(C2=O)c(sc1C[C@@H](CC)CCCC)C[C@H](CC)CCCC)c1cccs1)c1cc(c(s1)C[C@@H](CCCC)CC)F | 0.92 | 15.68 | 64.5 | 9.33 | -5.78 | -3.92 | 1.86 | 795 | 1.56 | -5.58 | -3.73 | 1.85 | 680 | 1.82
CCC1(CC)Oc2cc3c(cc2-c2sc(/C=C4\C(=O)c5cc(F)c(F)cc5C4=C(C#N)C#N)cc21)C(CC)(CC)c1cc2c(cc1-3)OC(CC)(CC)c1cc(/C=C3\C(=O)c4cc(F)c(F)cc4C3=C(C#N)C#N)sc1-2 | c1cc2c(s1)c(c1c(c2c2cc(c(s2)C[C@H](CC)CCCC)F)sc(c1)c1ccc(s1)c1sc(c2c1C(=O)c1c(C2=O)c(sc1C[C@@H](CC)CCCC)C[C@H](CC)CCCC)c1cccs1)c1cc(c(s1)C[C@@H](CCCC)CC)F | 1.05 | 14.12 | 63.9 | 9.51 | -5.62 | -3.78 | 1.84 | 751 | 1.65 | -5.58 | -3.73 | 1.85 | 680 | 1.82
CCC1(CC)c2cc3c(cc2-c2cc4c(cc21)-c1sc(/C=C2\C(=O)c5cc(F)c(F)cc5C2=C(C#N)C#N)cc1C4(CC)CC)C(CC)(CC)c1cc(/C=C2\C(=O)c4cc(F)c(F)cc4C2=C(C#N)C#N)sc1-3 | c1cc2c(s1)c(c1c(c2c2cc(c(s2)C[C@H](CC)CCCC)F)sc(c1)c1ccc(s1)c1sc(c2c1C(=O)c1c(C2=O)c(sc1C[C@@H](CC)CCCC)C[C@H](CC)CCCC)c1cccs1)c1cc(c(s1)C[C@@H](CCCC)CC)F | 0.77 | 24.13 | 71 | 13.33 | -5.67 | -4.29 | 1.38 | 901 | 1.38 | -5.53 | -3.64 | 1.89 | 656 | 1.89
CCC1(CC)c2cc3c(cc2-c2cc4c(cc21)-c1sc(/C=C2\C(=O)c5ccccc5C2=C(C#N)C#N)cc1C4(CC)CC)C(CC)(CC)c1cc(/C=C2\C(=O)c4ccccc4C2=C(C#N)C#N)sc1-3 | c1cc2c(s1)c(c1c(c2c2cc(c(s2)C[C@H](CC)CCCC)F)sc(c1)c1ccc(s1)c1sc(c2c1C(=O)c1c(C2=O)c(sc1C[C@@H](CC)CCCC)C[C@H](CC)CCCC)c1cccs1)c1cc(c(s1)C[C@@H](CCCC)CC)F | 0.83 | 25.79 | 73 | 15.59 | -5.68 | -4.3 | 1.38 | 900 | 1.38 | -5.53 | -3.64 | 1.89 | 656 | 1.89
CCc1ccc(C2(c3ccc(CC)cc3)c3cc4c(cc3-c3sc5cc(/C=C6\C(=O)c7cc8ccccc8cc7C6=C(C#N)C#N)sc5c32)C(c2ccc(CC)cc2)(c2ccc(CC)cc2)c2c-4sc3cc(/C=C4\C(=O)c5cc6ccccc6cc5C4=C(C#N)C#N)sc23)cc1 | c1cc2c(s1)c(c1c(c2c2cc(c(s2)C[C@H](CC)CCCC)F)sc(c1)c1ccc(s1)c1sc(c2c1C(=O)c1c(C2=O)c(sc1C[C@@H](CC)CCCC)C[C@H](CC)CCCC)c1cccs1)c1cc(c(s1)C[C@@H](CCCC)CC)F | 0.84 | 25.88 | 76 | 16.55 | -5.68 | -4.31 | 1.37 | 901 | 1.38 | -5.53 | -3.64 | 1.89 | 656 | 1.89
CCc1ccc(C2(c3ccc(CC)cc3)c3cc4c(cc3-c3sc5cc(/C=C6\C(=O)c7c(ccc8ccccc78)C6=C(C#N)C#N)sc5c32)C(c2ccc(CC)cc2)(c2ccc(CC)cc2)c2c-4sc3cc(/C=C4\C(=O)c5c(ccc6ccccc56)C4=C(C#N)C#N)sc23)cc1 | c1cc2c(s1)c(c1c(c2c2cc(c(s2)C[C@H](CC)CCCC)F)sc(c1)c1ccc(s1)c1sc(c2c1C(=O)c1c(C2=O)c(sc1C[C@@H](CC)CCCC)C[C@H](CC)CCCC)c1cccs1)c1cc(c(s1)C[C@@H](CCCC)CC)F | 0.84 | 26.9 | 76 | 17.19 | -5.65 | -4.26 | 1.39 | 894 | 1.39 | -5.53 | -3.64 | 1.89 | 656 | 1.89
CCCCCCCCCCCc3c(C=c2c(=O)c1cc(Cl)c(Cl)cc1c2=C(C#N)C#N)sc%13c3sc%14c%11c4nsnc4c%10c8sc7c(CCCCCCCCCCC)c(C=c6c(=O)c5cc(Cl)c(Cl)cc5c6=C(C#N)C#N)sc7c8n(CCCCCCOc9ccccc9)c%10c%11n(CCCCCCOc%12ccccc%12)c%13%14 | CCCCC(CC)Cc%14sc(c%12c8sc7cc(c6ccc(c4sc(c2ccc(Cc1cccs1)s2)c5c(=O)c3c(CC(CC)CCCC)sc(CC(CC)CCCC)c3c(=O)c45)s6)sc7c8c(c9cc(Cl)c(CC(CC)CCCC)s9)c%13sc%11cc(Cc%10cccs%10)sc%11c%12%13)cc%14Cl | 0.87 | 13.49 | 60.05 | 7.05 | -5.51 | -3.85 | 1.66 | 800 | 1.55 | -5.27 | -3.44 | 1.83 | 695 | 1.78
CCCCCCCCCCCc3c(C=c2c(=O)c1cc(F)c(F)cc1c2=C(C#N)C#N)sc%13c3sc%14c%11c4nsnc4c%10c8sc7c(CCCCCCCCCCC)c(C=c6c(=O)c5cc(F)c(F)cc5c6=C(C#N)C#N)sc7c8n(CCCCCCOc9ccccc9)c%10c%11n(CCCCCCOc%12ccccc%12)c%13%14 | CCCCC(CC)Cc%14sc(c%12c8sc7cc(c6ccc(c4sc(c2ccc(Cc1cccs1)s2)c5c(=O)c3c(CC(CC)CCCC)sc(CC(CC)CCCC)c3c(=O)c45)s6)sc7c8c(c9cc(Cl)c(CC(CC)CCCC)s9)c%13sc%11cc(Cc%10cccs%10)sc%11c%12%13)cc%14Cl | 0.87 | 16.21 | 64.6 | 9.11 | -5.48 | -3.83 | 1.65 | 825 | 1.53 | -5.24 | -3.42 | 1.82 | 689 | 1.8
CCCCCCCCCCCc3c(C=c2c(=O)c1cc(Cl)c(Cl)cc1c2=C(C#N)C#N)sc%13c3sc%14c%11c4nsnc4c%10c8sc7c(CCCCCCCCCCC)c(C=c6c(=O)c5cc(Cl)c(Cl)cc5c6=C(C#N)C#N)sc7c8n(CCCCCCOc9cccc(Cl)c9)c%10c%11n(CCCCCCOc%12cccc(Cl)c%12)c%13%14 | CCCCC(CC)Cc%14sc(c%12c8sc7cc(c6ccc(c4sc(c2ccc(Cc1cccs1)s2)c5c(=O)c3c(CC(CC)CCCC)sc(CC(CC)CCCC)c3c(=O)c45)s6)sc7c8c(c9cc(Cl)c(CC(CC)CCCC)s9)c%13sc%11cc(Cc%10cccs%10)sc%11c%12%13)cc%14Cl | 0.94 | 14.86 | 66.47 | 9.28 | -5.51 | -3.85 | 1.66 | 800 | 1.55 | -5.35 | -3.54 | 1.81 | 699 | 1.77
CCCCCCCCCCCc3c(C=c2c(=O)c1cc(F)c(F)cc1c2=C(C#N)C#N)sc%13c3sc%14c%11c4nsnc4c%10c8sc7c(CCCCCCCCCCC)c(C=c6c(=O)c5cc(F)c(F)cc5c6=C(C#N)C#N)sc7c8n(CCCCCCOc9cccc(Cl)c9)c%10c%11n(CCCCCCOc%12cccc(Cl)c%12)c%13%14 | CCCCC(CC)Cc%14sc(c%12c8sc7cc(c6ccc(c4sc(c2ccc(Cc1cccs1)s2)c5c(=O)c3c(CC(CC)CCCC)sc(CC(CC)CCCC)c3c(=O)c45)s6)sc7c8c(c9cc(Cl)c(CC(CC)CCCC)s9)c%13sc%11cc(Cc%10cccs%10)sc%11c%12%13)cc%14Cl | 0.84 | 16.6 | 64.97 | 9.09 | -5.48 | -3.83 | 1.65 | 800 | 1.55 | -5.24 | -3.6 | 1.64 | 700 | 1.77
CCCCCCc%15ccc(C%14(c1ccc(CCCCCC)cc1)Cc9cc8/C5=C(C4SC(C=c3c(=O)c2ccccc2c3=C(C#N)C#N)CC4S5)\C(c6ccc(CCCCCC)cc6)(c7ccc(CCCCCC)cc7)c8cc9c%13sc%12cc(C=c%11c(=O)c%10ccccc%10c%11=C(C#N)C#N)sc%12c%13%14)cc%15 | CCOc1ccc2cc(-c3c4cc(-c5ccc(-c6sc(-c7ccc(-c8cc9c(-c%10ccc%11cc(OCC)ccc%11c%10)c%10sc(-c%11ccc(-c%12sc(-c%13ccc(-c%14cc%15c(-c%16ccc%17cc(OCC)ccc%17c%16)c%16sc(-c%17ccc(-c%18sc(-c%19cccs%19)c%19c%18C(=O)c%18c(CC)sc(CC)c%18C%19=O)s%17)cc%16c(-c%16ccc%17cc(OCC)ccc%17c%16)c%15s%14)s%13)c%13c%12C(=O)c%12c(CC)sc(CC)c%12C%13=O)s%11)cc%10c(-c%10ccc%11cc(OCC)ccc%11c%10)c9s8)s7)c7c6C(=O)c6c(CC)sc(CC)c6C7=O)s5)sc4c(-c4ccc5cc(OCC)ccc5c4)c4ccsc34)ccc2c1 | 0.93 | 19.23 | 74.1 | 13.25 | -5.7 | -3.99 | 1.71 | 800 | 1.55 | -5.45 | -3.41 | 2.04 | 623 | 1.99
CCCCCCc%15ccc(C%14(c1ccc(CCCCCC)cc1)Cc9cc8/C5=C(C4SC(C=c3c(=O)c2ccccc2c3=C(C#N)C#N)CC4S5)\C(c6ccc(CCCCCC)cc6)(c7ccc(CCCCCC)cc7)c8cc9c%13sc%12cc(C=c%11c(=O)c%10ccccc%10c%11=C(C#N)C#N)sc%12c%13%14)cc%15 | CCCc1ccc(-c2c3cc(-c4ccc(-c5cc6c(cc(-c7ccc(-c8cc9c(-c%10ccc(CCC)c%10)c%10sc(-c%11ccc(-c%12cc%13c(cc(-c%14ccc(-c%15cc%16c(-c%17ccc(CCC)c%17)c%17sc(-c%18ccc(-c%19cc%20c(cc(-c%21cccs%21)c%21nc(-c%22ccc(CCC)c%22)c(-c%22ccc(CCC)c%22)nc%21%20)c%20nc(-c%21ccc(CCC)c%21)c(-c%21ccc(CCC)c%21)nc%19%20)c%18)cc%17c(-c%17ccc(CCC)c%17)c%16s%15)c%14nc(-c%15ccc(CCC)c%15)c(-c%15ccc(CCC)c%15)nc%14%13)c%13nc(-c%14ccc(CCC)c%14)c(-c%14ccc(CCC)c%14)nc%12%13)s%11)cc%10c(-c%10ccc(CCC)c%10)c9s8)s7)c7nc(-c8ccc(CCC)c8)c(-c8ccc(CCC)c8)nc76)c6nc(-c7ccc(CCC)c7)c(-c7ccc(CCC)c7)nc56)s4)sc3c(-c3ccc(CCC)c3)c3ccsc23)s1 | 0.98 | 17.58 | 70.6 | 12.16 | -5.55 | -3.8 | 1.75 | 798 | 1.55 | -5.45 | -3.41 | 2.04 | 623 | 1.99
CCCCCCc%15ccc(C%14(c1ccc(CCCCCC)cc1)Cc9cc8/C5=C(C4SC(C=c3c(=O)c2ccccc2c3=C(C#N)C#N)CC4S5)\C(c6ccc(CCCCCC)cc6)(c7ccc(CCCCCC)cc7)c8cc9c%13sc%12cc(C=c%11c(=O)c%10ccccc%10c%11=C(C#N)C#N)sc%12c%13%14)cc%15 | CCSc1ccc2cc(-c3c4cc(-c5ccc(-c6sc(-c7ccc(-c8cc9c(-c%10ccc%11cc(SCC)ccc%11c%10)c%10sc(-c%11ccc(-c%12sc(-c%13ccc(-c%14cc%15c(-c%16ccc%17cc(SCC)ccc%17c%16)c%16sc(-c%17ccc(-c%18sc(-c%19cccs%19)c%19c%18C(=O)c%18c(CC)sc(CC)c%18C%19=O)s%17)cc%16c(-c%16ccc%17cc(SCC)ccc%17c%16)c%15s%14)s%13)c%13c%12C(=O)c%12c(CC)sc(CC)c%12C%13=O)s%11)cc%10c(-c%10ccc%11cc(SCC)ccc%11c%10)c9s8)s7)c7c6C(=O)c6c(CC)sc(CC)c6C7=O)s5)sc4c(-c4ccc5cc(SCC)ccc5c4)c4ccsc34)ccc2c1 | 0.92 | 17.86 | 69.8 | 11.47 | -5.48 | -3.83 | 1.65 | 825 | 1.53 | -5.31 | -3.46 | 1.85 | 685 | 1.81
CCCCCCc%15ccc(C%14(c1ccc(CCCCCC)cc1)Cc9cc8/C5=C(C4SC(C=c3c(=O)c2ccccc2c3=C(C#N)C#N)CC4S5)\C(c6ccc(CCCCCC)cc6)(c7ccc(CCCCCC)cc7)c8cc9c%13sc%12cc(C=c%11c(=O)c%10ccccc%10c%11=C(C#N)C#N)sc%12c%13%14)cc%15 | CCOc1c(OCC)c(-c2ccc(-c3cc4c(-c5ccc(SCC)s5)c5sc(-c6ccc(-c7c(OCC)c(OCC)c(-c8ccc(-c9cc%10c(-c%11ccc(SCC)s%11)c%11sc(-c%12ccc(-c%13c(OCC)c(OCC)c(-c%14ccc(-c%15cc%16c(-c%17ccc(SCC)s%17)c%17sccc%17c(-c%17ccc(SCC)s%17)c%16s%15)s%14)c%14nsnc%13%14)s%12)cc%11c(-c%11ccc(SCC)s%11)c%10s9)s8)c8nsnc78)s6)cc5c(-c5ccc(SCC)s5)c4s3)s2)c2nsnc2c1-c1cccs1 | 1.08 | 17.1 | 63.1 | 10.26 | -5.48 | -3.86 | 1.62 | 810 | 1.53 | -5.39 | -2.8 | 2.59 | 598 | 2.07
c1(cc2c(cc1F)C(=O)C(=Cc1cc3c(s1)c1c(s3)c3c(C1(c1ccc(cc1)CCCCCC)c1ccc(cc1)CCCCCC)cc1c(c3)C(c3c1sc1c3sc(c1)C=C1C(=O)c3c(C1=C(C#N)C#N)cc(c(c3)F)F)(c1ccc(cc1)CCCCCC)c1ccc(cc1)CCCCCC)C2=C(C#N)C#N)F | CCSc1sc(-c2c3cc(-c4ccc(-c5cc6c(cc(-c7ccc(-c8cc9c(-c%10cc(F)c(SCC)s%10)c%10sc(-c%11ccc(-c%12cc%13c(cc(-c%14ccc(-c%15cc%16c(-c%17cc(F)c(SCC)s%17)c%17sc(-c%18ccc(-c%19cc%20c(cc(-c%21cccs%21)c%21nn(CC)nc%21%20)c%20nn(CC)nc%19%20)s%18)cc%17c(-c%17cc(F)c(SCC)s%17)c%16s%15)s%14)c%14nn(CC)nc%14%13)c%13nn(CC)nc%12%13)s%11)cc%10c(-c%10cc(F)c(SCC)s%10)c9s8)s7)c7nn(CC)nc76)c6nn(CC)nc56)s4)sc3c(-c3cc(F)c(SCC)s3)c3ccsc23)cc1F | 1.1 | 17.78 | 65.4 | 12.8 | -5.48 | -3.86 | 1.62 | 810 | 1.53 | -5.39 | -2.8 | 2.59 | 598 | 2.07
CCCCCCc%15ccc(C%14(c1ccc(CCCCCC)cc1)Cc9cc8/C5=C(C4SC(C=c3c(=O)c2ccccc2c3=C(C#N)C#N)CC4S5)\C(c6ccc(CCCCCC)cc6)(c7ccc(CCCCCC)cc7)c8cc9c%13sc%12cc(C=c%11c(=O)c%10ccccc%10c%11=C(C#N)C#N)sc%12c%13%14)cc%15 | CCSc1sc(-c2c3cc(-c4ccc(-c5cc6c(cc(-c7ccc(-c8cc9c(-c%10cc(F)c(SCC)s%10)c%10sc(-c%11ccc(-c%12cc%13c(cc(-c%14ccc(-c%15cc%16c(-c%17cc(F)c(SCC)s%17)c%17sc(-c%18ccc(-c%19cc%20c(cc(-c%21cccs%21)c%21nn(CC)nc%21%20)c%20nn(CC)nc%19%20)s%18)cc%17c(-c%17cc(F)c(SCC)s%17)c%16s%15)s%14)c%14nn(CC)nc%14%13)c%13nn(CC)nc%12%13)s%11)cc%10c(-c%10cc(F)c(SCC)s%10)c9s8)s7)c7nn(CC)nc76)c6nn(CC)nc56)s4)sc3c(-c3cc(F)c(SCC)s3)c3ccsc23)cc1F | 0.88 | 18.65 | 68.9 | 11.31 | -5.7 | -3.99 | 1.71 | 800 | 1.55 | -5.39 | -3.3 | 2.09 | 629 | 1.97
CCCCCCc%15ccc(C%14(c1ccc(CCCCCC)cc1)Cc9cc8/C5=C(C4SC(C=c3c(=O)c2ccccc2c3=C(C#N)C#N)CC4S5)\C(c6ccc(CCCCCC)cc6)(c7ccc(CCCCCC)cc7)c8cc9c%13sc%12cc(C=c%11c(=O)c%10ccccc%10c%11=C(C#N)C#N)sc%12c%13%14)cc%15 | CCSc1ccc(-c2c3cc(-c4ccc(-c5cc6c(cc(-c7ccc(-c8cc9c(-c%10ccc(SCC)s%10)c%10sc(-c%11ccc(-c%12cc%13c(cc(-c%14ccc(-c%15cc%16c(-c%17ccc(SCC)s%17)c%17sc(-c%18ccc(-c%19cc%20c(cc(-c%21cccs%21)c%21nc(-c%22ccc(CC)s%22)c(-c%22ccc(CC)s%22)nc%21%20)c%20nc(-c%21ccc(CC)s%21)c(-c%21ccc(CC)s%21)nc%19%20)s%18)cc%17c(-c%17ccc(SCC)s%17)c%16s%15)s%14)c%14nc(-c%15ccc(CC)s%15)c(-c%15ccc(CC)s%15)nc%14%13)c%13nc(-c%14ccc(CC)s%14)c(-c%14ccc(CC)s%14)nc%12%13)s%11)cc%10c(-c%10ccc(SCC)s%10)c9s8)s7)c7nc(-c8ccc(CC)s8)c(-c8ccc(CC)s8)nc76)c6nc(-c7ccc(CC)s7)c(-c7ccc(CC)s7)nc56)s4)sc3c(-c3ccc(SCC)s3)c3ccsc23)s1 | 0.94 | 16.92 | 65.7 | 10.45 | -5.55 | -3.8 | 1.75 | 798 | 1.55 | -5.39 | -3.3 | 2.09 | 629 | 1.97
CCCCCCc%15ccc(C%14(c1ccc(CCCCCC)cc1)Cc9cc8/C5=C(C4SC(C=c3c(=O)c2ccccc2c3=C(C#N)C#N)CC4S5)\C(c6ccc(CCCCCC)cc6)(c7ccc(CCCCCC)cc7)c8cc9c%13sc%12cc(C=c%11c(=O)c%10ccccc%10c%11=C(C#N)C#N)sc%12c%13%14)cc%15 | CCSc1ccc(-c2c3cc(-c4sc(-c5nnc(-c6cc(CC)c(-c7cc8c(-c9ccc(SCC)s9)c9sc(-c%10sc(-c%11nnc(-c%12cc(CC)c(-c%13cc%14c(-c%15ccc(SCC)s%15)c%15sc(-c%16sc(-c%17nnc(-c%18cc(CC)cs%18)s%17)cc%16CC)cc%15c(-c%15ccc(SCC)s%15)c%14s%13)s%12)s%11)cc%10CC)cc9c(-c9ccc(SCC)s9)c8s7)s6)s5)cc4CC)sc3c(-c3ccc(SCC)s3)c3ccsc23)s1 | 0.76 | 22.42 | 51.89 | 8.84 | -5.61 | -3.96 | 1.65 | 910 | 1.36 | -5.39 | -3.47 | 1.92 | 610 | 2.03
CCCCCCc%15ccc(C%14(c1ccc(CCCCCC)cc1)Cc9cc8/C5=C(C4SC(C=c3c(=O)c2ccccc2c3=C(C#N)C#N)CC4S5)\C(c6ccc(CCCCCC)cc6)(c7ccc(CCCCCC)cc7)c8cc9c%13sc%12cc(C=c%11c(=O)c%10ccccc%10c%11=C(C#N)C#N)sc%12c%13%14)cc%15 | CCSc1ccc(-c2c3cc(-c4sc(-c5nnc(-c6cc(CC)c(-c7cc8c(-c9ccc(SCC)s9)c9sc(-c%10sc(-c%11nnc(-c%12cc(CC)c(-c%13cc%14c(-c%15ccc(SCC)s%15)c%15sc(-c%16sc(-c%17nnc(-c%18cc(CC)cs%18)s%17)cc%16CC)cc%15c(-c%15ccc(SCC)s%15)c%14s%13)s%12)s%11)cc%10CC)cc9c(-c9ccc(SCC)s9)c8s7)s6)s5)cc4CC)sc3c(-c3ccc(SCC)s3)c3ccsc23)s1 | 0.69 | 25.7 | 63.01 | 11.24 | -5.65 | -4.1 | 1.55 | 912 | 1.36 | -5.47 | -3.48 | 1.99 | 610 | 2.03
c1(cc2c(cc1F)C(=O)C(=Cc1cc3c(s1)c1c(s3)c3c(C1(c1ccc(cc1)CCCCCC)c1ccc(cc1)CCCCCC)cc1c(c3)C(c3c1sc1c3sc(c1)C=C1C(=O)c3c(C1=C(C#N)C#N)cc(c(c3)F)F)(c1ccc(cc1)CCCCCC)c1ccc(cc1)CCCCCC)C2=C(C#N)C#N)F | CCSc1ccc(-c2c3cc(-c4ccc(-c5cc6c(cc(-c7ccc(-c8cc9c(-c%10ccc(SCC)s%10)c%10sc(-c%11ccc(-c%12cc%13c(cc(-c%14ccc(-c%15cc%16c(-c%17ccc(SCC)s%17)c%17sc(-c%18ccc(-c%19cc%20c(cc(-c%21cccs%21)c%21nn(CC)nc%21%20)c%20nn(CC)nc%19%20)s%18)cc%17c(-c%17ccc(SCC)s%17)c%16s%15)s%14)c%14nn(CC)nc%14%13)c%13nn(CC)nc%12%13)s%11)cc%10c(-c%10ccc(SCC)s%10)c9s8)s7)c7nn(CC)nc76)c6nn(CC)nc56)s4)sc3c(-c3ccc(SCC)s3)c3ccsc23)s1 | 0.72 | 25.98 | 70.45 | 13.24 | -5.87 | -3.89 | 1.98 | 900 | 1.38 | -5.47 | -3.48 | 1.99 | 610 | 2.03
CCCCCCc%15ccc(C%14(c1ccc(CCCCCC)cc1)Cc9cc8/C5=C(C4SC(C=c3c(=O)c2ccccc2c3=C(C#N)C#N)CC4S5)\C(c6ccc(CCCCCC)cc6)(c7ccc(CCCCCC)cc7)c8cc9c%13sc%12cc(C=c%11c(=O)c%10ccccc%10c%11=C(C#N)C#N)sc%12c%13%14)cc%15 | CCSc1ccc(-c2c3cc(-c4ccc(-c5cc6c(cc(-c7ccc(-c8cc9c(-c%10ccc(SCC)s%10)c%10sc(-c%11ccc(-c%12cc%13c(cc(-c%14ccc(-c%15cc%16c(-c%17ccc(SCC)s%17)c%17sc(-c%18ccc(-c%19cc%20c(cc(-c%21cccs%21)c%21nn(CC)nc%21%20)c%20nn(CC)nc%19%20)s%18)cc%17c(-c%17ccc(SCC)s%17)c%16s%15)s%14)c%14nn(CC)nc%14%13)c%13nn(CC)nc%12%13)s%11)cc%10c(-c%10ccc(SCC)s%10)c9s8)s7)c7nn(CC)nc76)c6nn(CC)nc56)s4)sc3c(-c3ccc(SCC)s3)c3ccsc23)s1 | 0.82 | 27.26 | 67.89 | 15.16 | -5.58 | -3.91 | 1.67 | 950 | 1.31 | -5.47 | -3.48 | 1.99 | 610 | 2.03
CCCCCCCCc1c(C=C2C(=O)c3cc(F)ccc3C2=C(C#N)C#N)sc2c1sc1c3c4nn(CC(CC)CCCC)nc4c4c5sc6c(CCCCCCCC)c(C=C7C(=O)c8cc(F)ccc8C7=C(C#N)C#N)sc6c5n(CC(CC)CCCC)c4c3n(CC(CC)CCCC)c21 | CCCCC(CC)Cc%12ccc(c%10c2cc(c1sc(C(C)(C)C)cc1)sc2c(c3ccc(CC(CCC)CCCC)s3)c%11cc(c9sc(c8cc7c(c4ccc(CC(CC)CCCC)s4)c5sc(C(C)(C)C)cc5c(c6ccc(CC(CC)CCCC)s6)c7s8)cc9)sc%10%11)s%12 | 0.82 | 20.93 | 69.7 | 11.97 | -5.65 | -3.98 | 1.67 | 817 | 1.52 | -5.47 | -3.48 | 1.99 | 610 | 2.03
CCCCCCCCCCCc3c(C=c2c(=O)c1cc(F)c(F)cc1c2=C(C#N)C#N)sc4c5c(sc34)c6c(CN5CC(CC)CCCC)c%12c(c7nsnc67)c%11sc%10c(CCCCCCCCCCC)c(C=c9c(=O)c8cc(CF)c(F)cc8c9=C(C#N)C#N)sc%10c%11n%12CC(CC)CCCC | CCCCC(CC)Cc%12ccc(c%10c2cc(c1sc(C(C)(C)C)cc1Cl)sc2c(c3ccc(CC(CCC)CCCC)s3)c%11cc(c9sc(c8cc7c(c4ccc(CC(CC)CCCC)s4)c5sc(C(C)(C)C)cc5c(c6ccc(CC(CC)CCCC)s6)c7s8)cc9Cl)sc%10%11)s%12 | 0.86 | 25.54 | 70.88 | 15.52 | -5.61 | -3.96 | 1.65 | 910 | 1.36 | -5.47 | -3.48 | 1.99 | 610 | 2.03
CCCCCCCCCc1c(C=C2C(=O)c3cc(Cl)c(Cl)cc3C2=C(C#N)C#N)sc2c1sc1c3c4nsnc4c4c5sc6c(CCCCCCCCC)c(C=C7C(=O)c8cc(Cl)c(Cl)cc8C7=C(C#N)C#N)sc6c5n(CC(CCCC)CCCCCC)c4c3n(CC(CCCC)CCCCCC)c21 | CCCCC(CC)Cc%12ccc(c%10c2cc(c1sc(C(C)(C)C)cc1Cl)sc2c(c3ccc(CC(CCC)CCCC)s3)c%11cc(c9sc(c8cc7c(c4ccc(CC(CC)CCCC)s4)c5sc(C(C)(C)C)cc5c(c6ccc(CC(CC)CCCC)s6)c7s8)cc9Cl)sc%10%11)s%12 | 0.87 | 25.58 | 70.57 | 15.58 | -5.61 | -3.96 | 1.65 | 910 | 1.36 | -5.47 | -3.48 | 1.99 | 610 | 2.03
CCCCCCc3c(C=c2c(=O)c1cc(F)c(F)cc1c2=C(C#N)C#N)sc4c%12c(sc34)c5c(c%11c(c6nn(CC(CC)CCCC)nc56)c%10sc9c(CCCCCC)c(C=c8c(=O)c7cc(F)c(F)cc7c8=C(C#N)C#N)sc9c%10n%11CC(CC)CCCC)C%12CC(CC)CCCC | CCCCC(CC)Cc%12ccc(c%10c2cc(c1sc(C(C)(C)C)cc1Cl)sc2c(c3ccc(CC(CCC)CCCC)s3)c%11cc(c9sc(c8cc7c(c4ccc(CC(CC)CCCC)s4)c5sc(C(C)(C)C)cc5c(c6ccc(CC(CC)CCCC)s6)c7s8)cc9Cl)sc%10%11)s%12 | 0.87 | 27.7 | 71.35 | 17.1 | -5.61 | -3.96 | 1.65 | 910 | 1.36 | -5.47 | -3.48 | 1.99 | 610 | 2.03
CCCCC(CC)Cc6cc(c5cc(CC(CC)CCCC)c(c4sc(c3cc(CC(CC)CCCC)c(C=c2c(=O)c1cc(F)c(F)cc1c2=C(C#N)C#N)s3)cc4CC(CC)CCCC)s5)sc6C=c8c(=O)c7cc(F)c(F)cc7c8=C(C#N)C#N | CCCCC(CC)Cc%12ccc(c%10c2cc(c1sc(C(C)(C)C)cc1Cl)sc2c(c3ccc(CC(CCC)CCCC)s3)c%11cc(c9sc(c8cc7c(c4ccc(CC(CC)CCCC)s4)c5sc(C(C)(C)C)cc5c(c6ccc(CC(CC)CCCC)s6)c7s8)cc9Cl)sc%10%11)s%12 | 0.9 | 23.5 | 65.08 | 13.67 | -5.45 | -3.95 | 1.5 | 905 | 1.37 | -5.47 | -3.48 | 1.99 | 610 | 2.03
CCCCCCCCc1c(C=C2C(=O)c3cc(F)ccc3C2=C(C#N)C#N)sc2c1sc1c3c4nn(CC(CC)CCCC)nc4c4c5sc6c(CCCCCCCC)c(C=C7C(=O)c8cc(F)ccc8C7=C(C#N)C#N)sc6c5n(CC(CC)CCCC)c4c3n(CC(CC)CCCC)c21 | CCCCC(CC)Cc%12ccc(c%10c2cc(c1sc(C(C)(C)C)cc1Cl)sc2c(c3ccc(CC(CCC)CCCC)s3)c%11cc(c9sc(c8cc7c(c4ccc(CC(CC)CCCC)s4)c5sc(C(C)(C)C)cc5c(c6ccc(CC(CC)CCCC)s6)c7s8)cc9Cl)sc%10%11)s%12 | 0.91 | 19.22 | 65 | 11.34 | -5.43 | -3.81 | 1.62 | 800 | 1.55 | -5.47 | -3.48 | 1.99 | 610 | 2.03
CCCCCCCCc1c(C=C2C(=O)c3cc(F)ccc3C2=C(C#N)C#N)sc2c1sc1c3c4nn(CC(CC)CCCC)nc4c4c5sc6c(CCCCCCCC)c(C=C7C(=O)c8cc(F)ccc8C7=C(C#N)C#N)sc6c5n(CC(CC)CCCC)c4c3n(CC(CC)CCCC)c21 | CCCCC(CC)Cc%12ccc(c%10c2cc(c1sc(C(C)(C)C)cc1Cl)sc2c(c3ccc(CC(CCC)CCCC)s3)c%11cc(c9sc(c8cc7c(c4ccc(CC(CC)CCCC)s4)c5sc(C(C)(C)C)cc5c(c6ccc(CC(CC)CCCC)s6)c7s8)cc9Cl)sc%10%11)s%12 | 0.9 | 21.86 | 58.6 | 11.47 | -5.61 | -3.96 | 1.65 | 910 | 1.36 | -5.6 | -3.49 | 2.11 | 615 | 2.01
CCCCCCCCc1c(C=C2C(=O)c3cc(F)ccc3C2=C(C#N)C#N)sc2c1sc1c3c4nn(CC(CC)CCCC)nc4c4c5sc6c(CCCCCCCC)c(C=C7C(=O)c8cc(F)ccc8C7=C(C#N)C#N)sc6c5n(CC(CC)CCCC)c4c3n(CC(CC)CCCC)c21 | CCCCC(CC)Cc%12ccc(c%10c2cc(c1sc(C(C)(C)C)cc1Cl)sc2c(c3ccc(CC(CCC)CCCC)s3)c%11cc(c9sc(c8cc7c(c4ccc(CC(CC)CCCC)s4)c5sc(C(C)(C)C)cc5c(c6ccc(CC(CC)CCCC)s6)c7s8)cc9Cl)sc%10%11)s%12 | 0.936 | 18.21 | 67.8 | 11.56 | -5.51 | -3.84 | 1.67 | 798 | 1.55 | -5.44 | -3.49 | 1.95 | 635 | 1.95
CCCCC(CC)Cn1nc7c(n1)c6c5sc4cc(C=c3c(=O)c2ccccc2c3=C(C#N)C#N)sc4c5n(CC(CC)CCCC)c6c%12c7c%11sc%10cc(C=c9c(=O)c8ccccc8c9=C(C#N)C#N)sc%10c%11n%12CC(CC)CCCC | CCCCC(CC)Cc%12ccc(c%10c2cc(c1sc(C(C)(C)C)cc1Cl)sc2c(c3ccc(CC(CCC)CCCC)s3)c%11cc(c9sc(c8cc7c(c4ccc(CC(CC)CCCC)s4)c5sc(C(C)(C)C)cc5c(c6ccc(CC(CC)CCCC)s6)c7s8)cc9Cl)sc%10%11)s%12 | 0.919 | 17.89 | 64.9 | 10.65 | -5.51 | -3.84 | 1.67 | 798 | 1.55 | -5.44 | -3.49 | 1.95 | 635 | 1.95
CCCCCCc%15ccc(C%14(c1ccc(CCCCCC)cc1)Cc9cc8/C5=C(C4SC(C=c3c(=O)c2ccccc2c3=C(C#N)C#N)CC4S5)\C(c6ccc(CCCCCC)cc6)(c7ccc(CCCCCC)cc7)c8cc9c%13sc%12cc(C=c%11c(=O)c%10ccccc%10c%11=C(C#N)C#N)sc%12c%13%14)cc%15 | CCCCC(CC)Cc%12ccc(c%10c2cc(c1sc(C(C)(C)C)cc1Cl)sc2c(c3ccc(CC(CCC)CCCC)s3)c%11cc(c9sc(c8cc7c(c4ccc(CC(CC)CCCC)s4)c5sc(C(C)(C)C)cc5c(c6ccc(CC(CC)CCCC)s6)c7s8)cc9Cl)sc%10%11)s%12 | 0.888 | 16.31 | 57.6 | 8.34 | -5.51 | -3.84 | 1.67 | 798 | 1.55 | -5.42 | -3.46 | 1.96 | 635 | 1.95
CCCCCCCCc1c(C=C2C(=O)c3cc(F)ccc3C2=C(C#N)C#N)sc2c1sc1c3c4nn(CC(CC)CCCC)nc4c4c5sc6c(CCCCCCCC)c(C=C7C(=O)c8cc(F)ccc8C7=C(C#N)C#N)sc6c5n(CC(CC)CCCC)c4c3n(CC(CC)CCCC)c21 | CCCCC(CC)Cc%12ccc(c%10c2cc(c1sc(C(C)(C)C)cc1Cl)sc2c(c3ccc(CC(CCC)CCCC)s3)c%11cc(c9sc(c8cc7c(c4ccc(CC(CC)CCCC)s4)c5sc(C(C)(C)C)cc5c(c6ccc(CC(CC)CCCC)s6)c7s8)cc9Cl)sc%10%11)s%12 | 0.926 | 16.67 | 60.4 | 9.32 | -5.51 | -3.84 | 1.67 | 798 | 1.55 | -5.44 | -3.49 | 1.95 | 635 | 1.95
CCCCCCc%15ccc(C%14(c1ccc(CCCCCC)cc1)Cc9cc8/C5=C(C4SC(C=c3c(=O)c2ccccc2c3=C(C#N)C#N)CC4S5)\C(c6ccc(CCCCCC)cc6)(c7ccc(CCCCCC)cc7)c8cc9c%13sc%12cc(C=c%11c(=O)c%10ccccc%10c%11=C(C#N)C#N)sc%12c%13%14)cc%15 | CCCCCCCCCCCCC(CCCCCCCCCC)CSC%10CCC(c8c1cc(C)sc1c(c3ccc2ccccc2c3)c9cc(c7ccc(c5c(F)c(F)c(c4ccc(C)s4)c6nn(CC(CCCCCC)CCCCCCCC)nc56)s7)sc89)S%10 | 0.921 | 10.43 | 39.8 | 3.84 | -5.51 | -3.84 | 1.67 | 798 | 1.55 | -5.44 | -3.46 | 1.98 | 633 | 1.96
CCCCCCc%15ccc(C%14(c1ccc(CCCCCC)cc1)Cc9cc8/C5=C(C4SC(C=c3c(=O)c2ccccc2c3=C(C#N)C#N)CC4S5)\C(c6ccc(CCCCCC)cc6)(c7ccc(CCCCCC)cc7)c8cc9c%13sc%12cc(C=c%11c(=O)c%10ccccc%10c%11=C(C#N)C#N)sc%12c%13%14)cc%15 | CCCCCCCCCCCCC(CCCCCCCCCC)CSC9CCC(c7c1cc(C)sc1c(c2ccccc2)c8cc(c6ccc(c4c(F)c(F)c(c3ccc(C)s3)c5nn(CC(CCCCCC)CCCCCCCC)nc45)s6)sc78)S9 | 0.915 | 15.24 | 43.9 | 6.12 | -5.51 | -3.84 | 1.67 | 798 | 1.55 | -5.42 | -3.46 | 1.96 | 633 | 1.96
CCCCCCc%15ccc(C%14(c1ccc(CCCCCC)cc1)Cc9cc8/C5=C(C4SC(C=c3c(=O)c2ccccc2c3=C(C#N)C#N)CC4S5)\C(c6ccc(CCCCCC)cc6)(c7ccc(CCCCCC)cc7)c8cc9c%13sc%12cc(C=c%11c(=O)c%10ccccc%10c%11=C(C#N)C#N)sc%12c%13%14)cc%15 | CCCCCCCCCCCCC(CCCCCCCCCC)CSC9CCC(c7c1cc(C)sc1c(c2ccc(OCCCCCC)cc2)c8cc(c6ccc(c4c(F)c(F)c(c3ccc(C)s3)c5nn(CC(CCCCCC)CCCCCCCC)nc45)s6)sc78)S9 | 1 | 16.5 | 65.5 | 10.8 | -5.48 | -3.86 | 1.62 | 810 | 1.53 | -5.35 | -2.78 | 2.57 | 593 | 2.09
CCCCCCc%15ccc(C%14(c1ccc(CCCCCC)cc1)Cc9cc8/C5=C(C4SC(C=c3c(=O)c2ccccc2c3=C(C#N)C#N)CC4S5)\C(c6ccc(CCCCCC)cc6)(c7ccc(CCCCCC)cc7)c8cc9c%13sc%12cc(C=c%11c(=O)c%10ccccc%10c%11=C(C#N)C#N)sc%12c%13%14)cc%15 | CCCCCCCCCCCCC(CCCCCCCCCC)CSC%10CCC(c8c1cc(C)sc1c(c3ccc(c2ccccc2)cc3)c9cc(c7ccc(c5c(F)c(F)c(c4ccc(C)s4)c6nn(CC(CCCCCC)CCCCCCCC)nc56)s7)sc89)S%10 | 1.01 | 17.15 | 67.7 | 11.72 | -5.48 | -3.86 | 1.62 | 810 | 1.53 | -5.35 | -2.78 | 2.57 | 593 | 2.09
CCCCCCc%15ccc(C%14(c1ccc(CCCCCC)cc1)Cc9cc8/C5=C(C4SC(C=c3c(=O)c2ccccc2c3=C(C#N)C#N)CC4S5)\C(c6ccc(CCCCCC)cc6)(c7ccc(CCCCCC)cc7)c8cc9c%13sc%12cc(C=c%11c(=O)c%10ccccc%10c%11=C(C#N)C#N)sc%12c%13%14)cc%15 | CCCCCCCCCCCCC(CCCCCCCCCC)CSC9CCC(c7c1cc(C)sc1c(c2ccc(CCCCCC)cc2)c8cc(c6ccc(c4c(F)c(F)c(c3ccc(C)s3)c5nn(CC(CCCCCC)CCCCCCCC)nc45)s6)sc78)S9 | 1.051 | 4.6 | 30 | 1.47 | -6.1 | -3.9 | 2.2 | 570 | 2.18 | -5.7 | -3.7 | 2 | 680 | 1.82
CCCCCCc%15ccc(C%14(c1ccc(CCCCCC)cc1)Cc9cc8/C5=C(C4SC(C=c3c(=O)c2ccccc2c3=C(C#N)C#N)CC4S5)\C(c6ccc(CCCCCC)cc6)(c7ccc(CCCCCC)cc7)c8cc9c%13sc%12cc(C=c%11c(=O)c%10ccccc%10c%11=C(C#N)C#N)sc%12c%13%14)cc%15 | CCCCCCCCCCCCC(CCCCCCCCCC)CSC9CCC(c7c1cc(C)sc1c(c2ccc(SCCCCCC)cc2)c8cc(c6ccc(c4c(F)c(F)c(c3ccc(C)s3)c5nn(CC(CCCCCC)CCCCCCCC)nc45)s6)sc78)S9 | 0.92 | 10.89 | 65 | 6.51 | -6.1 | -4 | 2.1 | 600 | 2.07 | -5.45 | -3.69 | 1.76 | 700 | 1.77
CCCCCCc%15ccc(C%14(c1ccc(CCCCCC)cc1)Cc9cc8/C5=C(C4SC(C=c3c(=O)c2ccccc2c3=C(C#N)C#N)CC4S5)\C(c6ccc(CCCCCC)cc6)(c7ccc(CCCCCC)cc7)c8cc9c%13sc%12cc(C=c%11c(=O)c%10ccccc%10c%11=C(C#N)C#N)sc%12c%13%14)cc%15 | CCc1csc(-c2nnc(-c3cc(CC)c(-c4cc5c(-c6ccc(CC)s6)c6sc(-c7sc(-c8nnc(-c9cc(CC)c(-c%10cc%11c(-c%12ccc(CC)s%12)c%12sc(-c%13sc(-c%14nnc(-c%15cc(CC)c(-c%16cc%17c(-c%18ccc(CC)s%18)c%18sccc%18c(-c%18ccc(CC)s%18)c%17s%16)s%15)s%14)cc%13CC)cc%12c(-c%12ccc(CC)s%12)c%11s%10)s9)s8)cc7CC)cc6c(-c6ccc(CC)s6)c5s4)s3)s2)c1 | 0.93 | 7.13 | 51 | 3.37 | -6.1 | -4 | 2.1 | 600 | 2.07 | -5.45 | -3.69 | 1.76 | 700 | 1.77
CCCCCCc%15ccc(C%14(c1ccc(CCCCCC)cc1)Cc9cc8/C5=C(C4SC(C=c3c(=O)c2ccccc2c3=C(C#N)C#N)CC4S5)\C(c6ccc(CCCCCC)cc6)(c7ccc(CCCCCC)cc7)c8cc9c%13sc%12cc(C=c%11c(=O)c%10ccccc%10c%11=C(C#N)C#N)sc%12c%13%14)cc%15 | CCc1csc(-c2nnc(-c3cc(CC)c(-c4cc5c(-c6ccc(CC)s6)c6sc(-c7sc(-c8nnc(-c9cc(CC)c(-c%10cc%11c(-c%12ccc(CC)s%12)c%12sc(-c%13sc(-c%14nnc(-c%15cc(CC)c(-c%16cc%17c(-c%18ccc(CC)s%18)c%18sccc%18c(-c%18ccc(CC)s%18)c%17s%16)s%15)s%14)cc%13CC)cc%12c(-c%12ccc(CC)s%12)c%11s%10)s9)s8)cc7CC)cc6c(-c6ccc(CC)s6)c5s4)s3)s2)c1 | 0.93 | 8.56 | 55 | 4.38 | -6.1 | -4 | 2.1 | 600 | 2.07 | -5.45 | -3.69 | 1.76 | 700 | 1.77
CCn1c(=O)c2ccc3c4c(ccc(c1=O)c24)c1c3c2c3ccc4c(=O)n(CC)c(=O)c5ccc(c3c45)c2c2c3ccc4c(=O)n(CC)c(=O)c5ccc(c3c54)c12 | CCOc1c2cc(-c3sc(-c4cc5c(OCC)c6sc(-c7sc(-c8cc9c(OCC)c%10sc(-c%11scc%12c%11C(=O)N(CC)C%12=O)cc%10c(OCC)c9s8)c8c7C(=O)N(CC)C8=O)cc6c(OCC)c5s4)c4c3C(=O)N(CC)C4=O)sc2c(OCC)c2ccsc12 | 0.74 | 22.8 | 59.4 | 10 | -5.44 | -4.19 | 1.25 | 1000 | 1.24 | -5.24 | -3.66 | 1.58 | 795 | 1.56
CCN1C(=O)c2ccc3c4ccc5c6c(cc(-c7cc8c9c(ccc%10c%11ccc%12c%13c(ccc(c7c9%10)c%13%11)C(=O)N(CC)C%12=O)C(=O)N(CC)C8=O)c(c7ccc(c2c37)C1=O)c64)C(=O)N(CC)C5=O | CCSc1ccc(-c2c3cc(-c4sc5cc(-c6c(F)c(F)c(-c7cc8sc(-c9cc%10c(-c%11ccc(SCC)s%11)c%11sc(-c%12sc%13cc(-c%14c(F)c(F)c(-c%15cc%16sc(-c%17cc%18c(-c%19ccc(SCC)s%19)c%19sc(-c%20sc%21cc(-c%22c(F)c(F)c(-c%23cc%24scc(CC)c%24s%23)c%23nsnc%22%23)sc%21c%20CC)cc%19c(-c%19ccc(SCC)s%19)c%18s%17)c(CC)c%16s%15)c%15nsnc%14%15)sc%13c%12CC)cc%11c(-c%11ccc(SCC)s%11)c%10s9)c(CC)c8s7)c7nsnc67)sc5c4CC)sc3c(-c3ccc(SCC)s3)c3ccsc23)s1 | 0.82 | 17.7 | 58 | 8.4 | -5.25 | -3.29 | 1.96 | 925 | 1.34 | -5.09 | -3.22 | 1.87 | 750 | 1.65
CCN1C(=O)c2ccc3c4ccc5c6c(cc(-c7cc8c9c(ccc%10c%11ccc%12c%13c(ccc(c7c9%10)c%13%11)C(=O)N(CC)C%12=O)C(=O)N(CC)C8=O)c(c7ccc(c2c37)C1=O)c64)C(=O)N(CC)C5=O | CCSc1ccc(-c2c3cc(-c4sc5cc(-c6c(F)c(F)c(-c7cc8sc(-c9cc%10c(-c%11ccc(SCC)s%11)c%11sc(-c%12sc%13cc(-c%14c(F)c(F)c(-c%15cc%16sc(-c%17cc%18c(-c%19ccc(SCC)s%19)c%19sc(-c%20sc%21cc(-c%22c(F)c(F)c(-c%23cc%24scc(CC)c%24s%23)c%23nsnc%22%23)sc%21c%20CC)cc%19c(-c%19ccc(SCC)s%19)c%18s%17)c(CC)c%16s%15)c%15nsnc%14%15)sc%13c%12CC)cc%11c(-c%11ccc(SCC)s%11)c%10s9)c(CC)c8s7)c7nsnc67)sc5c4CC)sc3c(-c3ccc(SCC)s3)c3ccsc23)s1 | 0.9 | 11.7 | 47 | 4.9 | -5.25 | -3.29 | 1.96 | 850 | 1.46 | -5.09 | -3.22 | 1.87 | 750 | 1.65
CCN1C(=O)c2ccc3c4ccc5c6c(cc(-c7cc8c9c(ccc%10c%11ccc%12c%13c(ccc(c7c9%10)c%13%11)C(=O)N(CC)C%12=O)C(=O)N(CC)C8=O)c(c7ccc(c2c37)C1=O)c64)C(=O)N(CC)C5=O | CCSc1ccc(-c2c3cc(-c4sc5cc(-c6c(F)c(F)c(-c7cc8sc(-c9cc%10c(-c%11ccc(SCC)s%11)c%11sc(-c%12sc%13cc(-c%14c(F)c(F)c(-c%15cc%16sc(-c%17cc%18c(-c%19ccc(SCC)s%19)c%19sc(-c%20sc%21cc(-c%22c(F)c(F)c(-c%23cc%24scc(CC)c%24s%23)c%23nsnc%22%23)sc%21c%20CC)cc%19c(-c%19ccc(SCC)s%19)c%18s%17)c(CC)c%16s%15)c%15nsnc%14%15)sc%13c%12CC)cc%11c(-c%11ccc(SCC)s%11)c%10s9)c(CC)c8s7)c7nsnc67)sc5c4CC)sc3c(-c3ccc(SCC)s3)c3ccsc23)s1 | 0.82 | 18.8 | 66.7 | 10.3 | -5.32 | -3.95 | 1.37 | 912 | 1.36 | -5.09 | -3.22 | 1.87 | 780 | 1.59
CCCCCCc%15ccc(C7(c1ccc(CCCCCC)cc1)c2cc%13c(cc2c6sc(c5sc(C=c4c(=O)c3cc(F)c(F)cc3c4=C(C#N)C#N)cc5OCC(CC)CCCC)cc67)C(c8ccc(CCCCCC)cc8)(c9ccc(CCCCCC)cc9)c%14cc(c%12sc(C=c%11c(=O)c%10cc(F)c(F)cc%10c%11=C(C#N)C#N)cc%12OCC(CC)CCCC)sc%13%14)cc%15 | CCCCC(CC)COC(=O)c7sc6c(c5cc4c(c1ccc(CC(CC)CCCC)s1)c2sc(C)cc2c(c3ccc(CC(CC)CCCC)s3)c4s5)sc(C)c6c7F | 0.79 | 11.92 | 56 | 5.28 | -5.49 | -4.05 | 1.44 | 860 | 1.44 | -5.3 | -3.6 | 1.7 | 795 | 1.56
CCCCCCc%15ccc(C7(c1ccc(CCCCCC)cc1)c2cc%13c(cc2c6sc(c5sc(C=c4c(=O)c3ccccc3c4=C(C#N)C#N)cc5OCC(CC)CCCC)cc67)C(c8ccc(CCCCCC)cc8)(c9ccc(CCCCCC)cc9)c%14cc(c%12sc(C=c%11c(=O)c%10ccccc%10c%11=C(C#N)C#N)cc%12OCC(CC)CCCC)sc%13%14)cc%15 | CCOC(=O)c1cc2csc(-c3cc4c(-c5ccc(CC)s5)c5sc(-c6sc(-c7cc8c(-c9ccc(CC)s9)c9sc(-c%10sc(-c%11cc%12c(-c%13ccc(CC)s%13)c%13sccc%13c(-c%13ccc(CC)s%13)c%12s%11)c%11sc(C(=O)OCC)cc%10%11)cc9c(-c9ccc(CC)s9)c8s7)c7sc(C(=O)OCC)cc67)cc5c(-c5ccc(CC)s5)c4s3)c2s1 | 0.81 | 13.53 | 62 | 6.71 | -5.5 | -3.91 | 1.59 | 780 | 1.59 | -5.3 | -3.6 | 1.7 | 795 | 1.56
CCc1ccc(C2(c3ccc(CC)cc3)c3cc4c(cc3-c3sc(-c5sc(/C=C6\C(=O)c7ccccc7C6=C(C#N)C#N)cc5CC)cc32)C(c2ccc(CC)cc2)(c2ccc(CC)cc2)c2cc(-c3sc(/C=C5\C(=O)c6ccccc6C5=C(C#N)C#N)cc3CC)sc2-4)cc1 | CCOC(=O)c1cc2csc(-c3cc4c(-c5ccc(CC)s5)c5sc(-c6sc(-c7cc8c(-c9ccc(CC)s9)c9sc(-c%10sc(-c%11cc%12c(-c%13ccc(CC)s%13)c%13sccc%13c(-c%13ccc(CC)s%13)c%12s%11)c%11sc(C(=O)OCC)cc%10%11)cc9c(-c9ccc(CC)s9)c8s7)c7sc(C(=O)OCC)cc67)cc5c(-c5ccc(CC)s5)c4s3)c2s1 | 0.83 | 11.95 | 61 | 6 | -5.6 | -4 | 1.6 | 843 | 1.47 | -5.27 | -3.72 | 1.55 | 800 | 1.55
CCCCCCc%15ccc(C7(c1ccc(CCCCCC)cc1)c2cc%13c(cc2c6sc(c5sc(C=c4c(=O)c3ccccc3c4=C(C#N)C#N)cc5OCC(CC)CCCC)cc67)C(c8ccc(CCCCCC)cc8)(c9ccc(CCCCCC)cc9)c%14cc(c%12sc(C=c%11c(=O)c%10ccccc%10c%11=C(C#N)C#N)cc%12OCC(CC)CCCC)sc%13%14)cc%15 | CCOC(=O)c1cc2csc(-c3cc4c(-c5ccc(CC)s5)c5sc(-c6sc(-c7cc8c(-c9ccc(CC)s9)c9sc(-c%10sc(-c%11cc%12c(-c%13ccc(CC)s%13)c%13sccc%13c(-c%13ccc(CC)s%13)c%12s%11)c%11sc(C(=O)OCC)cc%10%11)cc9c(-c9ccc(CC)s9)c8s7)c7sc(C(=O)OCC)cc67)cc5c(-c5ccc(CC)s5)c4s3)c2s1 | 0.69 | 16.16 | 59.91 | 6.68 | -5.65 | -3.94 | 1.71 | 800 | 1.55 | -5.18 | -3.48 | 1.7 | 750 | 1.65
CCN1C(=O)c2cc(-c3ccc(-c4ccc(C)s4)s3)c3c4c(cc(C)c(c24)C1=O)C(=O)N(CC)C3=O | CCOC(=O)c1sc2c(-c3cc4c(-c5ccc(CC)s5)c5sc(-c6sc(-c7cc8c(-c9ccc(CC)s9)c9sc(-c%10sc(-c%11cc%12c(-c%13ccc(CC)s%13)c%13sccc%13c(-c%13ccc(CC)s%13)c%12s%11)c%11sc(C(=O)OCC)c(F)c%10%11)cc9c(-c9ccc(CC)s9)c8s7)c7sc(C(=O)OCC)c(F)c67)cc5c(-c5ccc(CC)s5)c4s3)scc2c1F | 0.95 | 17.87 | 66.8 | 11.34 | -5.65 | -3.94 | 1.71 | 800 | 1.55 | -5.49 | -3.7 | 1.79 | 710 | 1.75
CCCCCCCCCCC(CCCCCCCC)Cn3c(=O)c4cc(c2cc(F)c(c1sc(C)cc1F)s2)c6c(=O)n(CC(CCCCCCCC)CCCCCCCCCC)c(=O)c5cc(C)c(c3=O)c4c56 | CCOC(=O)c1sc2c(-c3cc4c(-c5ccc(CC)s5)c5sc(-c6sc(-c7cc8c(-c9ccc(CC)s9)c9sc(-c%10sc(-c%11cc%12c(-c%13ccc(CC)s%13)c%13sccc%13c(-c%13ccc(CC)s%13)c%12s%11)c%11sc(C(=O)OCC)c(F)c%10%11)cc9c(-c9ccc(CC)s9)c8s7)c7sc(C(=O)OCC)c(F)c67)cc5c(-c5ccc(CC)s5)c4s3)scc2c1F | 0.84 | 26.02 | 70.81 | 15.55 | -5.72 | -4.06 | 1.66 | 912 | 1.36 | -5.55 | -2.91 | 2.64 | 658 | 1.88
CCN1C(=O)c2ccc3c4c(c(-c5ccc(-c6ccc(-c7cc8c9c(c(-c%10ccc(-c%11ccc(-c%12cc%13c%14c(c(-c%15ccc(-c%16cccs%16)s%15)cc%15c%14c%12C(=O)N(CC)C%15=O)C(=O)N(CC)C%13=O)s%11)s%10)cc%10c9c7C(=O)N(CC)C%10=O)C(=O)N(CC)C8=O)s6)s5)cc(c24)C1=O)C(=O)N(CC)C3=O | CCc1ccc(-c2c3cc(-c4c(F)cc(-c5cc6c(s5)-c5sc(-c7cc(F)c(-c8cc9c(-c%10ccc(CC)s%10)c%10sc(-c%11c(F)cc(-c%12cc%13c(s%12)-c%12sc(-c%14cc(F)c(-c%15cc%16c(-c%17ccc(CC)s%17)c%17sc(-c%18c(F)cc(-c%19cc%20c(s%19)-c%19sc(-c%21cc(F)cc%22nsnc%21%22)cc%19[Si]%20(CC)CC)c%19nsnc%18%19)cc%17c(-c%17ccc(CC)s%17)c%16s%15)c%15nsnc%14%15)cc%12[Si]%13(CC)CC)c%12nsnc%11%12)cc%10c(-c%10ccc(CC)s%10)c9s8)c8nsnc78)cc5[Si]6(CC)CC)c5nsnc45)sc3c(-c3ccc(CC)s3)c3ccsc23)s1 | 0.85 | 26.58 | 77.91 | 17.62 | -5.72 | -4.06 | 1.66 | 912 | 1.36 | -5.64 | -3.18 | 2.46 | 726 | 1.71
CCCCCCc%15ccc(C%14(c1ccc(CCCCCC)cc1)Cc9cc8/C5=C(C4SC(C=c3c(=O)c2ccccc2c3=C(C#N)C#N)CC4S5)\C(c6ccc(CCCCCC)cc6)(c7ccc(CCCCCC)cc7)c8cc9c%13sc%12cc(C=c%11c(=O)c%10ccccc%10c%11=C(C#N)C#N)sc%12c%13%14)cc%15 | CCOc1cccc(-c2nc3c(-c4cccs4)ccc(-c4ccc(-c5cc6c(-c7ccc(CC)s7)c7sc(-c8ccc(-c9ccc(-c%10ccc(-c%11cc%12c(-c%13ccc(CC)s%13)c%13sc(-c%14ccc(-c%15ccc(-c%16ccc(-c%17cc%18c(-c%19ccc(CC)s%19)c%19sccc%19c(-c%19ccc(CC)s%19)c%18s%17)s%16)c%16nc(-c%17cccc(OCC)c%17)c(-c%17cccc(OCC)c%17)nc%15%16)s%14)cc%13c(-c%13ccc(CC)s%13)c%12s%11)s%10)c%10nc(-c%11cccc(OCC)c%11)c(-c%11cccc(OCC)c%11)nc9%10)s8)cc7c(-c7ccc(CC)s7)c6s5)s4)c3nc2-c2cccc(OCC)c2)c1 | 0.88 | 26.61 | 79.03 | 18.51 | -5.71 | -3.92 | 1.79 | 897 | 1.38 | -5.63 | -3.19 | 2.44 | 750 | 1.65
CCCCCCc%15ccc(C%14(c1ccc(CCCCCC)cc1)Cc9cc8/C5=C(C4SC(C=c3c(=O)c2ccccc2c3=C(C#N)C#N)CC4S5)\C(c6ccc(CCCCCC)cc6)(c7ccc(CCCCCC)cc7)c8cc9c%13sc%12cc(C=c%11c(=O)c%10ccccc%10c%11=C(C#N)C#N)sc%12c%13%14)cc%15 | CCOc1cccc(-c2nc3c(-c4cccs4)c(F)c(F)c(-c4ccc(-c5cc6c(-c7cc(F)c(CC)s7)c7sc(-c8ccc(-c9c(F)c(F)c(-c%10ccc(-c%11cc%12c(-c%13cc(F)c(CC)s%13)c%13sc(-c%14ccc(-c%15c(F)c(F)c(-c%16ccc(-c%17cc%18c(-c%19cc(F)c(CC)s%19)c%19sccc%19c(-c%19cc(F)c(CC)s%19)c%18s%17)s%16)c%16nc(-c%17cccc(OCC)c%17)c(-c%17cccc(OCC)c%17)nc%15%16)s%14)cc%13c(-c%13cc(F)c(CC)s%13)c%12s%11)s%10)c%10nc(-c%11cccc(OCC)c%11)c(-c%11cccc(OCC)c%11)nc9%10)s8)cc7c(-c7cc(F)c(CC)s7)c6s5)s4)c3nc2-c2cccc(OCC)c2)c1 | 0.88 | 26.1 | 70.47 | 16.22 | -5.7 | -3.9 | 1.8 | 895 | 1.39 | -5.63 | -3.19 | 2.44 | 750 | 1.65
CCCCCCCCCCCc3c(C=c2c(=O)c1cc(F)c(F)cc1c2=C(C#N)C#N)sc4c5c(sc34)c6c(CN5CC(CC)CCCC)c%12c(c7nsnc67)c%11sc%10c(CCCCCCCCCCC)c(C=c9c(=O)c8cc(CF)c(F)cc8c9=C(C#N)C#N)sc%10c%11n%12CC(CC)CCCC | CCCCC(CC)Cc9nc8c(c1ccc(C)s1)c(F)c(F)c(c7ccc(c6cc5c(c2cc(F)c(CC(CC)CCCC)s2)c3sc(C)cc3c(c4cc(F)c(CC(CC)CCCC)s4)c5s6)s7)c8nc9CC(CC)CCCC | 0.88 | 26.36 | 79.19 | 18.41 | -5.7 | -3.86 | 1.84 | 950 | 1.31 | -5.64 | -3.46 | 2.18 | 718 | 1.73
CCCCCCCCCCCc3c(C=c2c(=O)c1cc(F)c(F)cc1c2=C(C#N)C#N)sc4c5c(sc34)c6c(CN5CC(CC)CCCC)c%12c(c7nsnc67)c%11sc%10c(CCCCCCCCCCC)c(C=c9c(=O)c8cc(CF)c(F)cc8c9=C(C#N)C#N)sc%10c%11n%12CC(CC)CCCC | CCCCC(CC)Cc%11sc(c9nc8c(c1ccc(C)s1)c(F)c(F)c(c7ccc(c6cc5c(c2cc(F)c(CC(CC)CCCC)s2)c3sc(C)cc3c(c4cc(F)c(CC(CC)CCCC)s4)c5s6)s7)c8nc9c%10cc(F)c(CC(CC)CCCC)s%10)cc%11F | 0.878 | 26.03 | 79.31 | 18.18 | -5.65 | -4.1 | 1.55 | 910 | 1.36 | -5.58 | -3.48 | 2.1 | 709 | 1.75
CCCCCCCC(CCCC)Cn%14c5c4sc(C=c2c(=O)c1cc(F)c(F)cc1c2=C(C#N)C#N)c(c3cc(CC(CC)CCCC)cs3)c4sc5c%13c6nsnc6c%12c%11sc%10c(c7cc(CC(CC)CCCC)cs7)c(C=c9c(=O)c8cc(F)c(F)cc8c9=C(C#N)C#N)sc%10c%11n(CC(CCCCC)CCCCCC)c%12c%13%14 | CCCCC(CC)Cc%11sc(c9nc8c(c1ccc(C)s1)c(F)c(F)c(c7ccc(c6cc5c(c2cc(F)c(CC(CC)CCCC)s2)c3sc(C)cc3c(c4cc(F)c(CC(CC)CCCC)s4)c5s6)s7)c8nc9c%10cc(F)c(CC(CC)CCCC)s%10)cc%11F | 0.88 | 26.68 | 80.59 | 18.86 | -5.7 | -3.86 | 1.84 | 950 | 1.31 | -5.58 | -3.48 | 2.1 | 709 | 1.75
CCCCCCCC(CCCC)Cn%14c5c4sc(C=c2c(=O)c1cc(F)c(F)cc1c2=C(C#N)C#N)c(c3cc(CC(CC)CCCC)cs3)c4sc5c%13c6nsnc6c%12c%11sc%10c(c7cc(CC(CC)CCCC)cs7)c(C=c9c(=O)c8cc(F)c(F)cc8c9=C(C#N)C#N)sc%10c%11n(CC(CCCCC)CCCCCC)c%12c%13%14 | CCCCC(CC)Cc%11sc(c9nc8c(c1ccc(C)s1)c(F)c(F)c(c7ccc(c6cc5c(c2cc(F)c(CC(CC)CCCC)s2)c3sc(C)cc3c(c4cc(F)c(CC(CC)CCCC)s4)c5s6)s7)c8nc9c%10cc(F)c(CC(CC)CCCC)s%10)cc%11F | 0.881 | 26.23 | 78.81 | 18.48 | -5.65 | -4.1 | 1.55 | 910 | 1.36 | -5.58 | -3.48 | 2.1 | 709 | 1.75
CCCCCCCC(CCCC)Cn%14c5c4sc(C=c2c(=O)c1cc(F)c(F)cc1c2=C(C#N)C#N)c(c3cc(CC(CC)CCCC)cs3)c4sc5c%13c6nsnc6c%12c%11sc%10c(c7cc(CC(CC)CCCC)cs7)c(C=c9c(=O)c8cc(F)c(F)cc8c9=C(C#N)C#N)sc%10c%11n(CC(CCCCC)CCCCCC)c%12c%13%14 | CCCCC(CC)Cc%11sc(c9nc8c(c1ccc(C)s1)c(F)c(F)c(c7ccc(c6cc5c(c2cc(F)c(CC(CC)CCCC)s2)c3sc(C)cc3c(c4cc(F)c(CC(CC)CCCC)s4)c5s6)s7)c8nc9c%10cc(F)c(CC(CC)CCCC)s%10)cc%11F | 0.83 | 17.16 | 62.49 | 8.9 | -5.65 | -3.94 | 1.71 | 800 | 1.55 | -5.34 | -3.62 | 1.72 | 725 | 1.71
CCCCCCCCCCCc3c(C=c2c(=O)c1cc(F)c(F)cc1c2=C(C#N)C#N)sc4c5c(sc34)c6c(CN5CC(CC)CCCC)c%12c(c7nsnc67)c%11sc%10c(CCCCCCCCCCC)c(C=c9c(=O)c8cc(CF)c(F)cc8c9=C(C#N)C#N)sc%10c%11n%12CC(CC)CCCC | CCCCC(CC)Cc%11sc(c9c7cc(c6ccc(c4c(F)c(F)c(c1ccc(C)s1)c5nc(c2cc(Cl)c(CC(CC)CCCC)s2)c(c3cc(Cl)c(CC(CC)CCCC)s3)nc45)s6)sc7c(c8cc(F)c(CC(CC)CCCC)s8)c%10cc(C)sc9%10)cc%11F | 0.882 | 25.2 | 75.05 | 16.68 | -5.66 | -3.94 | 1.72 | 900 | 1.38 | -5.41 | -2.95 | 2.46 | 625 | 1.98
CCCCCCCC(CCCC)Cn%14c5c4sc(C=c2c(=O)c1cc(F)c(F)cc1c2=C(C#N)C#N)c(c3cc(CC(CC)CCCC)cs3)c4sc5c%13c6nsnc6c%12c%11sc%10c(c7cc(CC(CC)CCCC)cs7)c(C=c9c(=O)c8cc(F)c(F)cc8c9=C(C#N)C#N)sc%10c%11n(CC(CCCCC)CCCCCC)c%12c%13%14 | CCCCC(CC)Cc%11sc(c9c7cc(c6ccc(c4c(F)c(F)c(c1ccc(C)s1)c5nc(c2cc(Cl)c(CC(CC)CCCC)s2)c(c3cc(Cl)c(CC(CC)CCCC)s3)nc45)s6)sc7c(c8cc(F)c(CC(CC)CCCC)s8)c%10cc(C)sc9%10)cc%11F | 0.924 | 24.15 | 76.93 | 17.17 | -5.65 | -3.87 | 1.78 | 886 | 1.4 | -5.41 | -2.95 | 2.46 | 625 | 1.98
CCCCCCCCCCCc3c(C=c2c(=O)c1cc(F)c(F)cc1c2=C(C#N)C#N)sc4c5c(sc34)c6c(CN5CC(CC)CCCC)c%12c(c7nsnc67)c%11sc%10c(CCCCCCCCCCC)c(C=c9c(=O)c8cc(CF)c(F)cc8c9=C(C#N)C#N)sc%10c%11n%12CC(CC)CCCC | CCCCC(CC)Cc%11sc(c9c7cc(c6ccc(c4c(F)c(F)c(c1ccc(C)s1)c5nc(c2cc(Cl)c(CC(CC)CCCC)s2)c(c3cc(Cl)c(CC(CC)CCCC)s3)nc45)s6)sc7c(c8cc(F)c(CC(CC)CCCC)s8)c%10cc(C)sc9%10)cc%11F | 0.944 | 24.1 | 76.92 | 17.5 | -5.66 | -3.79 | 1.87 | 873 | 1.42 | -5.41 | -2.95 | 2.46 | 625 | 1.98
CCCCCCc%15ccc(C%14(c1ccc(CCCCCC)cc1)Cc9cc8/C5=C(C4SC(C=c3c(=O)c2ccccc2c3=C(C#N)C#N)CC4S5)\C(c6ccc(CCCCCC)cc6)(c7ccc(CCCCCC)cc7)c8cc9c%13sc%12cc(C=c%11c(=O)c%10ccccc%10c%11=C(C#N)C#N)sc%12c%13%14)cc%15 | CCOc1cccc(-c2nc3c(-c4cccs4)c(F)c(F)c(-c4ccc(-c5cc6c(-c7ccc(CC)s7)c7sc(-c8ccc(-c9c(F)c(F)c(-c%10ccc(-c%11cc%12c(-c%13ccc(CC)s%13)c%13sc(-c%14ccc(-c%15c(F)c(F)c(-c%16ccc(-c%17cc%18c(-c%19ccc(CC)s%19)c%19sccc%19c(-c%19ccc(CC)s%19)c%18s%17)s%16)c%16nc(-c%17cccc(OCC)c%17)c(-c%17cccc(OCC)c%17)nc%15%16)s%14)cc%13c(-c%13ccc(CC)s%13)c%12s%11)s%10)c%10nc(-c%11cccc(OCC)c%11)c(-c%11cccc(OCC)c%11)nc9%10)s8)cc7c(-c7ccc(CC)s7)c6s5)s4)c3nc2-c2cccc(OCC)c2)c1 | 0.975 | 17.05 | 63.2 | 10.51 | -5.64 | -3.75 | 1.89 | 880 | 1.41 | -5.41 | -2.95 | 2.46 | 625 | 1.98
CCCCCCCCCCCc3c(C=c2c(=O)c1c(F)c(C)ccc1c2=C(C#N)C#N)sc%12c3sc%13c%11c4nsnc4c%10c9sc8c(CCCCCCCCCCC)c(C=c7c(=O)c6c(F)c(c5ccc(C)s5)ccc6c7=C(C#N)C#N)sc8c9n(CC(CCCCCCCC)CCCCCCCCCC)c%10c%11n(CC(CCCCCCCC)CCCCCCCCCC)c%12%13 | CCCCCCCC(CCCC)Cc%11cc(c%10cc9c1nccnc1c8cc(c7cc(CC(CCCC)CCCCCC)c(c6cc5c(c2cc(Cl)c(CC(CC)CCCC)s2)c3sc(C)cc3c(c4cc(Cl)c(CC(CC)CCCC)s4)c5s6)s7)sc8c9s%10)sc%11C | 0.87 | 25.9 | 78.6 | 17.7 | -5.57 | -3.74 | 1.83 | 940 | 1.32 | -5.41 | -2.82 | 2.59 | 605 | 2.05
CCCCCCCCCCCCC(CCCCCCCCCC)Cn%17c4c3SC/C(C=c2c(=O)c1c(F)c(C)ccc1c2=C(C#N)C#N)=C(CCCCCCCCCCC)\c3sc4c%16c5nsnc5c%15c%14sc%13c(CCCCCCCCCCC)c(C=c%12c(=O)c%11c(F)c(c%10ccc(c8sc(c6ccc(C)s6)c9c(=O)c7c(CC(CC)CCCC)sc(CC(CC)CCCC)c7c(=O)c89)s%10)ccc%11c%12=C(C#N)C#N)sc%13c%14n(CC(CCCCCCCCCC)CCCCCCCCCCCC)c%15c%16%17 | CCCCCCCC(CCCC)Cc%11cc(c%10cc9c1nccnc1c8cc(c7cc(CC(CCCC)CCCCCC)c(c6cc5c(c2cc(Cl)c(CC(CC)CCCC)s2)c3sc(C)cc3c(c4cc(Cl)c(CC(CC)CCCC)s4)c5s6)s7)sc8c9s%10)sc%11C | 1.15 | 13.2 | 75.6 | 11.5 | -5.52 | -3.39 | 2.13 | 725 | 1.71 | -5.41 | -2.82 | 2.59 | 605 | 2.05
CCCCCCCCCCCCC(CCCCCCCCCC)Cn%17c4c3SC/C(C=c2c(=O)c1c(C)c(C)ccc1c2=C(C#N)C#N)=C(CCCCCCCCCCC)\c3sc4c%16c5nsnc5c%15c%14sc%13c(CCCCCCCCCCC)c(C=c%12c(=O)c%11c(C)c(c%10ccc(c8sc(c6ccc(C)s6)c9c(=O)c7c(CC(CC)CCCC)sc(CC(CC)CCCC)c7c(=O)c89)s%10)ccc%11c%12=C(C#N)C#N)sc%13c%14n(CC(CCCCCCCCCC)CCCCCCCCCCCC)c%15c%16%17 | CCCCCCCC(CCCC)Cc%11cc(c%10cc9c1nccnc1c8cc(c7cc(CC(CCCC)CCCCCC)c(c6cc5c(c2cc(Cl)c(CC(CC)CCCC)s2)c3sc(C)cc3c(c4cc(Cl)c(CC(CC)CCCC)s4)c5s6)s7)sc8c9s%10)sc%11C | 0.869 | 26.6 | 78.4 | 18.1 | -5.57 | -3.74 | 1.83 | 918 | 1.35 | -5.41 | -2.82 | 2.59 | 605 | 2.05
CCCCCCCCCCCCC(CCCCCCCCCC)Cn%17c4c3SC/C(C=c2c(=O)c1cc(C)ccc1c2=C(C#N)C#N)=C(CCCCCCCCCCC)\c3sc4c%16c5nsnc5c%15c%14sc%13c(CCCCCCCCCCC)c(C=c%12c(=O)c%11cc(c%10ccc(c8sc(c6ccc(C)s6)c9c(=O)c7c(CC(CC)CCCC)sc(CC(CC)CCCC)c7c(=O)c89)s%10)ccc%11c%12=C(C#N)C#N)sc%13c%14n(CC(CCCCCCCCCC)CCCCCCCCCCCC)c%15c%16%17 | CCCCCCCC(CCCC)Cc%11cc(c%10cc9c1nccnc1c8cc(c7cc(CC(CCCC)CCCCCC)c(c6cc5c(c2cc(Cl)c(CC(CC)CCCC)s2)c3sc(C)cc3c(c4cc(Cl)c(CC(CC)CCCC)s4)c5s6)s7)sc8c9s%10)sc%11C | 0.879 | 27.2 | 80.4 | 19.2 | -5.57 | -3.74 | 1.83 | 920 | 1.35 | -5.41 | -2.82 | 2.59 | 605 | 2.05
CCc1c(/C=C2\C(=O)c3ccc(Cl)cc3C2=C(C#N)C#N)sc2c1sc1c3c4nsnc4c4c5sc6c(CC)c(/C=C7\C(=O)c8ccc(Cl)cc8C7=C(C#N)C#N)sc6c5n(CC)c4c3n(CC)c21 | CCCCCCC(CCCC)Cc6cc(c5cc4c1nccnc1c3C=C(c2cc(CC(CCCCC)CCCCCC)c(C)s2)CSc3c4s5)sc6c%11cc%10c(c7cc(F)c(CC(CC)CCCC)s7)c8sc(C)cc8c(c9cc(F)c(CC(CC)CCCC)s9)c%10s%11 | 0.89 | 25.9 | 73.1 | 16.9 | -5.57 | -3.74 | 1.83 | 915 | 1.36 | -5.41 | -2.82 | 2.59 | 605 | 2.05
CCCCCCCCc%15ccc(C7(c1ccc(CCCCCC)cc1)c2cc%13c(cc2c6sc(c4c(F)cc(C=c3sc(=C(C#N)C#N)n(CC)c3=O)c5nn(CCCCCCCC)nc45)cc67)C(c8ccc(CCCCCC)cc8)(c9ccc(CCCCCCCC)cc9)c%14cc(c%11c(F)cc(CC%10S/C(=C(C#N)/C#N)N(CC)C%10=O)c%12nn(CCCCCCCC)nc%11%12)sc%13%14)cc%15 | CCCCCCC(CCCC)Cc6cc(c5cc4c1nccnc1c3C=C(c2cc(CC(CCCCC)CCCCCC)c(C)s2)CSc3c4s5)sc6c%11cc%10c(c7cc(F)c(CC(CC)CCCC)s7)c8sc(C)cc8c(c9cc(F)c(CC(CC)CCCC)s9)c%10s%11 | 0.86 | 19.36 | 72.1 | 12.05 | -5.69 | -4.12 | 1.57 | 818 | 1.52 | -5.43 | -3.36 | 2.07 | 675 | 1.84
CCc1c(C=C2C(=O)c3ccc(Cl)cc3C2=C(C#N)C#N)sc2c1sc1c3c4nsnc4c4c5sc6c(CC)c(C=C7C(=O)c8ccc(Cl)cc8C7=C(C#N)C#N)sc6c5n(CC)c4c3n(CC)c21 | CCCCCCC(CCCC)Cc6cc(c5cc4c1nccnc1c3C=C(c2cc(CC(CCCCC)CCCCCC)c(C)s2)CSc3c4s5)sc6c%11cc%10c(c7cc(F)c(CC(CC)CCCC)s7)c8sc(C)cc8c(c9cc(F)c(CC(CC)CCCC)s9)c%10s%11 | 0.92 | 16.78 | 74.6 | 11.52 | -5.67 | -4.04 | 1.63 | 803 | 1.54 | -5.43 | -3.36 | 2.07 | 675 | 1.84
CCc1c(C=C2C(=O)c3ccc(Cl)cc3C2=C(C#N)C#N)sc2c1sc1c3c4nsnc4c4c5sc6c(CC)c(C=C7C(=O)c8ccc(Cl)cc8C7=C(C#N)C#N)sc6c5n(CC)c4c3n(CC)c21 | CCCCCCC(CCCC)Cc6cc(c5cc4c1nccnc1c3C=C(c2cc(CC(CCCCC)CCCCCC)c(C)s2)CSc3c4s5)sc6c%11cc%10c(c7cc(F)c(CC(CC)CCCC)s7)c8sc(C)cc8c(c9cc(F)c(CC(CC)CCCC)s9)c%10s%11 | 1 | 12.47 | 63.7 | 7.91 | -5.64 | -3.87 | 1.77 | 777 | 1.6 | -5.43 | -3.36 | 2.07 | 675 | 1.84
CCc1c(C=C2C(=O)c3ccc(Cl)cc3C2=C(C#N)C#N)sc2c1sc1c3c4nsnc4c4c5sc6c(CC)c(C=C7C(=O)c8ccc(Cl)cc8C7=C(C#N)C#N)sc6c5n(CC)c4c3n(CC)c21 | CCCCCCC(CCCC)Cc6cc(c5cc4c1nccnc1c3C=C(c2cc(CC(CCCCC)CCCCCC)c(C)s2)CSc3c4s5)sc6c%11cc%10c(c7cc(F)c(CC(CC)CCCC)s7)c8sc(C)cc8c(c9cc(F)c(CC(CC)CCCC)s9)c%10s%11 | 0.85 | 17 | 66.7 | 10 | -5.55 | -3.99 | 1.56 | 817 | 1.52 | -5.43 | -3.36 | 2.07 | 675 | 1.84
N#CC(C#N)=C1/C(=C/c2cc3sc4c(c3s2)C(c2ccccc2)(c2ccccc2)c2cc3c(cc2-4)C(c2ccccc2)(c2ccccc2)c2c-3sc3c2sc2cc(/C=C4\C(=O)c5cc(F)c(F)cc5C4=C(C#N)C#N)sc23)C(=O)c2cc(F)c(F)cc21 | s1c2c(cc1)c(c1c(c2c2ccc(cc2)C[C@@H](CCCCCC)CCCC)cc(s1)c1ccc(s1)c1sc(c2c1C(=O)c1c(C2=O)c(sc1C[C@@H](CC)CCCC)C[C@H](CC)CCCC)c1cccs1)c1ccc(cc1)C[C@H](CCCC)CCCCCC | 0.88 | 20.3 | 74.6 | 13.7 | -5.64 | -3.97 | 1.67 | 827 | 1.5 | -5.43 | -3.36 | 2.07 | 675 | 1.84
N#CC(C#N)=C1/C(=C/c2cc3sc4c(c3s2)C(c2ccccc2)(c2ccccc2)c2cc3c(cc2-4)C(c2ccccc2)(c2ccccc2)c2c-3sc3c2sc2cc(/C=C4\C(=O)c5ccc(F)cc5C4=C(C#N)C#N)sc23)C(=O)c2ccc(F)cc21 | s1c2c(cc1)c(c1c(c2c2ccc(cc2)C[C@@H](CCCCCC)CCCC)cc(s1)c1ccc(s1)c1sc(c2c1C(=O)c1c(C2=O)c(sc1C[C@@H](CC)CCCC)C[C@H](CC)CCCC)c1cccs1)c1ccc(cc1)C[C@H](CCCC)CCCCCC | 0.98 | 18.1 | 71.3 | 12.7 | -5.71 | -3.91 | 1.8 | 794 | 1.56 | -5.43 | -3.36 | 2.07 | 675 | 1.84
N#CC(C#N)=C1/C(=C/c2cc3sc4c(c3s2)C(c2ccccc2)(c2ccccc2)c2cc3c(cc2-4)C(c2ccccc2)(c2ccccc2)c2c-3sc3c2sc2cc(/C=C4\C(=O)c5ccccc5C4=C(C#N)C#N)sc23)C(=O)c2ccccc21 | s1c2c(cc1)c(c1c(c2c2ccc(cc2)C[C@@H](CCCCCC)CCCC)cc(s1)c1ccc(s1)c1sc(c2c1C(=O)c1c(C2=O)c(sc1C[C@@H](CC)CCCC)C[C@H](CC)CCCC)c1cccs1)c1ccc(cc1)C[C@H](CCCC)CCCCCC | 0.87 | 13.89 | 68.6 | 8.33 | -5.84 | -4.06 | 1.78 | 754 | 1.64 | -5.43 | -3.36 | 2.07 | 675 | 1.84
CCCCCC[C@@]6(CCCCCC)c1cc7c(cc1c5sc4cc(C=c3c(=O)c2cscc2c3=C(C#N)C#N)sc4c56)[C@@](CCCCCC)(CCCCCC)c%10c7sc%11cc(C=c9c(=O)c8cscc8c9=C(C#N)C#N)sc%10%11 | s1c2c(cc1)c(c1c(c2c2ccc(cc2)C[C@@H](CCCCCC)CCCC)cc(s1)c1ccc(s1)c1sc(c2c1C(=O)c1c(C2=O)c(sc1C[C@@H](CC)CCCC)C[C@H](CC)CCCC)c1cccs1)c1ccc(cc1)C[C@H](CCCC)CCCCCC | 0.88 | 15.82 | 73 | 10.17 | -5.75 | -4.04 | 1.71 | 785 | 1.58 | -5.43 | -3.36 | 2.07 | 675 | 1.84
CCCCCCCC[C@@]6(CCCCCCCC)c1cc7c(cc1c5sc4cc(C=c3c(=O)c2cscc2c3=C(C#N)C#N)sc4c56)[C@@](CCCCCCCC)(CCCCCCCC)c%10c7sc%11cc(C=c9c(=O)c8cscc8c9=C(C#N)C#N)sc%10%11 | s1c2c(cc1)c(c1c(c2c2ccc(cc2)C[C@@H](CCCCCC)CCCC)cc(s1)c1ccc(s1)c1sc(c2c1C(=O)c1c(C2=O)c(sc1C[C@@H](CC)CCCC)C[C@H](CC)CCCC)c1cccs1)c1ccc(cc1)C[C@H](CCCC)CCCCCC | 0.92 | 17.63 | 74.5 | 12.03 | -5.69 | -4.01 | 1.68 | 794 | 1.56 | -5.43 | -3.36 | 2.07 | 675 | 1.84
CCCCCCCCCC[C@@]6(CCCCCCCCCC)c1cc7c(cc1c5sc4cc(C=c3c(=O)c2cscc2c3=C(C#N)C#N)sc4c56)[C@@](CCCCCCCCCC)(CCCCCCCCCC)c%10c7sc%11cc(C=c9c(=O)c8cscc8c9=C(C#N)C#N)sc%10%11 | s1c2c(cc1)c(c1c(c2c2ccc(cc2)C[C@@H](CCCCCC)CCCC)cc(s1)c1ccc(s1)c1sc(c2c1C(=O)c1c(C2=O)c(sc1C[C@@H](CC)CCCC)C[C@H](CC)CCCC)c1cccs1)c1ccc(cc1)C[C@H](CCCC)CCCCCC | 0.71 | 16.85 | 63.48 | 7.6 | -5.66 | -4.14 | 1.52 | 800 | 1.55 | -5.39 | -3.57 | 1.82 | 643 | 1.93
CCc1ccc(C2(c3ccc(CC)cc3)c3cc4c(cc3-c3sc(/C=C5\C(=O)c6ccc(F)cc6C5=C(C#N)C#N)cc32)C(c2ccc(CC)cc2)(c2ccc(CC)cc2)c2cc(/C=C3\C(=O)c5ccc(F)cc5C3=C(C#N)C#N)sc2-4)cc1 | s1c2c(cc1)c(c1c(c2c2ccc(cc2)C[C@@H](CCCCCC)CCCC)cc(s1)c1ccc(s1)c1sc(c2c1C(=O)c1c(C2=O)c(sc1C[C@@H](CC)CCCC)C[C@H](CC)CCCC)c1cccs1)c1ccc(cc1)C[C@H](CCCC)CCCCCC | 0.95 | 16.5 | 75.1 | 11.8 | -5.62 | -3.96 | 1.66 | 785 | 1.58 | -5.43 | -3.43 | 2 | 675 | 1.84
CCc1ccc(C2(c3ccc(CC)cc3)c3cc4c(cc3-c3sc(/C=C5\C(=O)c6ccc(F)cc6C5=C(C#N)C#N)cc32)C(c2ccc(CC)cc2)(c2ccc(CC)cc2)c2c-4sc3cc(/C=C4\C(=O)c5ccc(F)cc5C4=C(C#N)C#N)sc23)cc1 | s1c2c(cc1)c(c1c(c2c2ccc(cc2)C[C@@H](CCCCCC)CCCC)cc(s1)c1ccc(s1)c1sc(c2c1C(=O)c1c(C2=O)c(sc1C[C@@H](CC)CCCC)C[C@H](CC)CCCC)c1cccs1)c1ccc(cc1)C[C@H](CCCC)CCCCCC | 0.95 | 16.5 | 75.1 | 11.8 | -5.62 | -3.96 | 1.66 | 775 | 1.6 | -5.43 | -3.43 | 2 | 675 | 1.84
CCc1ccc(C2(c3ccc(CC)cc3)c3cc4c(cc3-c3sc(/C=C5\C(=O)c6ccc(F)cc6C5=C(C#N)C#N)cc32)C(c2ccc(CC)cc2)(c2ccc(CC)cc2)c2c-4sc3c2sc2cc(/C=C4\C(=O)c5ccc(F)cc5C4=C(C#N)C#N)sc23)cc1 | s1c2c(cc1)c(c1c(c2c2ccc(cc2)C[C@@H](CCCCCC)CCCC)cc(s1)c1ccc(s1)c1sc(c2c1C(=O)c1c(C2=O)c(sc1C[C@@H](CC)CCCC)C[C@H](CC)CCCC)c1cccs1)c1ccc(cc1)C[C@H](CCCC)CCCCCC | 0.79 | 13.43 | 41.75 | 4.43 | -5.66 | -4.14 | 1.52 | 800 | 1.55 | -5.48 | -3.56 | 1.92 | 629 | 1.97
c1(cc2c(cc1F)C(=O)C(=Cc1cc3c(s1)c1c(s3)c3c(C1(c1ccc(cc1)CCCCCC)c1ccc(cc1)CCCCCC)cc1c(c3)C(c3c1sc1c3sc(c1)C=C1C(=O)c3c(C1=C(C#N)C#N)cc(c(c3)F)F)(c1ccc(cc1)CCCCCC)c1ccc(cc1)CCCCCC)C2=C(C#N)C#N)F | CCCCCCCCC(CCCCCC)Cn9nc8c(c1ccc(C)s1)c(F)c(F)c(c7ccc(c6cc5c(c2ccc(CC(CC)CCCC)s2)c3sc(C)cc3c(c4cc(Cl)c(CC(CC)CCCC)s4)c5s6)s7)c8n9 | 0.77 | 15.55 | 65.21 | 7.8 | -5.66 | -4.14 | 1.52 | 800 | 1.55 | -5.47 | -3.58 | 1.89 | 632 | 1.96
CCc1ccc(C2(c3ccc(CC)cc3)c3cc4c(cc3-c3sc5cc(/C=C6\C(=O)c7cscc7C6=C(C#N)C#N)sc5c32)C(c2ccc(CC)cc2)(c2ccc(CC)cc2)c2c-4sc3cc(/C=C4\C(=O)c5cscc5C4=C(C#N)C#N)sc23)cc1 | CCSc1ccc(-c2c3cc(-c4ccc(-c5sc(-c6ccc(-c7cc8c(-c9ccc(SCC)s9)c9sc(-c%10ccc(-c%11sc(-c%12ccc(-c%13cc%14c(-c%15ccc(SCC)s%15)c%15sc(-c%16ccc(-c%17sc(-c%18cccs%18)c%18c%17C(=O)c%17c(CC)sc(CC)c%17C%18=O)s%16)cc%15c(-c%15ccc(SCC)s%15)c%14s%13)s%12)c%12c%11C(=O)c%11c(CC)sc(CC)c%11C%12=O)s%10)cc9c(-c9ccc(SCC)s9)c8s7)s6)c6c5C(=O)c5c(CC)sc(CC)c5C6=O)s4)sc3c(-c3ccc(SCC)s3)c3ccsc23)s1 | 0.96 | 16.42 | 58.69 | 9.25 | -5.66 | -4.14 | 1.52 | 800 | 1.55 | -5.64 | -3.57 | 2.07 | 615 | 2.01
CCCCCCc%15ccc(C%14(c1ccc(CCCCCC)cc1)Cc9cc8/C5=C(C4SC(C=c3c(=O)c2ccccc2c3=C(C#N)C#N)CC4S5)\C(c6ccc(CCCCCC)cc6)(c7ccc(CCCCCC)cc7)c8cc9c%13sc%12cc(C=c%11c(=O)c%10ccccc%10c%11=C(C#N)C#N)sc%12c%13%14)cc%15 | CCSc1ccc(-c2c3cc(-c4ccc(-c5sc(-c6ccc(-c7cc8c(-c9ccc(SCC)s9)c9sc(-c%10ccc(-c%11sc(-c%12ccc(-c%13cc%14c(-c%15ccc(SCC)s%15)c%15sc(-c%16ccc(-c%17sc(-c%18cccs%18)c%18c%17C(=O)c%17c(CC)sc(CC)c%17C%18=O)s%16)cc%15c(-c%15ccc(SCC)s%15)c%14s%13)s%12)c%12c%11C(=O)c%11c(CC)sc(CC)c%11C%12=O)s%10)cc9c(-c9ccc(SCC)s9)c8s7)s6)c6c5C(=O)c5c(CC)sc(CC)c5C6=O)s4)sc3c(-c3ccc(SCC)s3)c3ccsc23)s1 | 1.06 | 8.34 | 43.52 | 3.85 | -5.69 | -3.64 | 2.05 | 750 | 1.65 | -5.31 | -2.89 | 2.42 | 645 | 1.92
c1(cc2c(cc1F)C(=O)C(=Cc1cc3c(s1)c1c(s3)c3c(C1(c1ccc(cc1)CCCCCC)c1ccc(cc1)CCCCCC)cc1c(c3)C(c3c1sc1c3sc(c1)C=C1C(=O)c3c(C1=C(C#N)C#N)cc(c(c3)F)F)(c1ccc(cc1)CCCCCC)c1ccc(cc1)CCCCCC)C2=C(C#N)C#N)F | CCCCCCCCC(CCCCCC)Cn9nc8c(c1ccc(C)s1)c(F)c(F)c(c7ccc(c6cc5c(c2ccc(CC(CC)CCCC)s2)c3sc(C)cc3c(c4sc(CC(CC)CCCC)c(Cl)c4Cl)c5s6)s7)c8n9 | 0.92 | 26.39 | 74.29 | 17.84 | -5.68 | -3.92 | 1.76 | 900 | 1.38 | -5.47 | -3.39 | 2.08 | 600 | 2.07
c1(cc2c(cc1F)C(=O)C(=Cc1cc3c(s1)c1c(s3)c3c(C1(c1ccc(cc1)CCCCCC)c1ccc(cc1)CCCCCC)cc1c(c3)C(c3c1sc1c3sc(c1)C=C1C(=O)c3c(C1=C(C#N)C#N)cc(c(c3)F)F)(c1ccc(cc1)CCCCCC)c1ccc(cc1)CCCCCC)C2=C(C#N)C#N)F | CCCCCCCCC(CCCCCC)Cn9nc8c(c1ccc(C)s1)c(F)c(F)c(c7ccc(c6cc5c(c2cc(Cl)c(CC(CC)CCCC)s2)c3sc(C)cc3c(c4cc(Cl)c(CC(CC)CCCC)s4)c5s6)s7)c8n9 | 0.866 | 27.23 | 77.19 | 18.2 | -5.6 | -3.78 | 1.82 | 925 | 1.34 | -5.43 | -3.37 | 2.06 | 602 | 2.06
c1(cc2c(cc1F)C(=O)C(=Cc1cc3c(s1)c1c(s3)c3c(C1(c1ccc(cc1)CCCCCC)c1ccc(cc1)CCCCCC)cc1c(c3)C(c3c1sc1c3sc(c1)C=C1C(=O)c3c(C1=C(C#N)C#N)cc(c(c3)F)F)(c1ccc(cc1)CCCCCC)c1ccc(cc1)CCCCCC)C2=C(C#N)C#N)F | CCCCCCCCC(CCCCCC)Cn9nc8c(c1ccc(C)s1)c(F)c(F)c(c7ccc(c6cc5c(c2sc(CC(CC)CCCC)c(Cl)c2Cl)c3sc(C)cc3c(c4sc(CC(CC)CCCC)c(Cl)c4Cl)c5s6)s7)c8n9 | 0.871 | 26.16 | 74.42 | 13.75 | -5.66 | -3.95 | 1.71 | 800 | 1.55 | -5.43 | -3.37 | 2.06 | 602 | 2.06
CCc1ccc(C2(c3ccc(CC)cc3)c3cc4c(cc3-c3sc(-c5c(F)cc(/C=C6\SC(=S)N(CC)C6=O)c6nsnc56)cc32)C(c2ccc(CC)cc2)(c2ccc(CC)cc2)c2cc(-c3c(F)cc(/C=C5\SC(=S)N(CC)C5=O)c5nsnc35)sc2-4)cc1 | CCc1cc(-c2c3cc(-c4ccc(-c5c(F)c(F)c(-c6ccc(-c7cc8c(-c9cc(CC)c(CC)s9)c9sc(-c%10ccc(-c%11c(F)c(F)c(-c%12ccc(-c%13cc%14c(-c%15cc(CC)c(CC)s%15)c%15sc(-c%16ccc(-c%17c(F)c(F)c(-c%18cccs%18)c%18nn(CC)nc%17%18)s%16)cc%15c(-c%15cc(CC)c(CC)s%15)c%14s%13)s%12)c%12nn(CC)nc%11%12)s%10)cc9c(-c9cc(CC)c(CC)s9)c8s7)s6)c6nn(CC)nc56)s4)sc3c(-c3cc(CC)c(CC)s3)c3ccsc23)sc1CC | 0.9 | 26.71 | 77.59 | 18.57 | -5.68 | -3.92 | 1.76 | 900 | 1.38 | -5.43 | -3.37 | 2.06 | 602 | 2.06
CCCCCCC(CCCC)Cc3c(C=c2c(=O)c1cc(F)c(F)cc1c2=C(C#N)C#N)sc%11c3sc%12c%10c4nsnc4c9c8sc7c(CC(CCCC)CCCCCC)c(C=c6c(=O)c5cc(F)c(F)cc5c6=C(C#N)C#N)sc7c8n(CC(CC)CCCC)c9c%10n(CC(CC)CCCC)c%11%12 | CCCCCCCCC(CCCCC)Cc9nc8c(c6ccc(c5cc4c(c1cc(Cl)c(CC(CC)CCCC)s1)c2sc(C)cc2c(C3C/C(Cl)=C(CC(CC)CCCC)\S3)c4s5)s6)c(F)c(F)c(c7ccc(C)s7)c8s9 | 0.903 | 23.31 | 75.12 | 15.82 | -5.68 | -3.92 | 1.76 | 900 | 1.38 | -5.43 | -3.37 | 2.06 | 602 | 2.06
CCCCCCCCc%14ccc(c3c(C=c2c(=O)c1cc(F)c(F)cc1c2=C(C#N)C#N)sc%12c3sc%13c%11c4nsnc4c%10c9sc8c(c5ccc(CCCCCCCC)s5)c(C=c7c(=O)c6cc(F)c(F)cc6c7=C(C#N)C#N)sc8c9n(CC(CC)CCCC)c%10c%11n(CC(CC)CCCC)c%12%13)s%14 | CCCCCCCCC(CCCCC)Cc9nc8c(c6ccc(c5cc4c(c1cc(F)c(CC(CC)CCCC)s1)c2sc(C)cc2c(C3C/C(F)=C(CC(CC)CCCC)\S3)c4s5)s6)c(F)c(F)c(c7ccc(C)s7)c8s9 | 0.897 | 26.23 | 78.33 | 18.44 | -5.68 | -3.91 | 1.77 | 900 | 1.38 | -5.43 | -3.37 | 2.06 | 615 | 2.02
c1(cc2c(cc1F)C(=O)C(=Cc1cc3c(s1)c1c(s3)c3c(C1(c1ccc(cc1)CCCCCC)c1ccc(cc1)CCCCCC)cc1c(c3)C(c3c1sc1c3sc(c1)C=C1C(=O)c3c(C1=C(C#N)C#N)cc(c(c3)F)F)(c1ccc(cc1)CCCCCC)c1ccc(cc1)CCCCCC)C2=C(C#N)C#N)F | CCCCCCCCC(CCCCC)Cc9nc8c(c6ccc(c5cc4c(c1cc(F)c(CC(CC)CCCC)s1)c2sc(C)cc2c(C3C/C(F)=C(CC(CC)CCCC)\S3)c4s5)s6)c(F)c(F)c(c7ccc(C)s7)c8s9 | 0.909 | 26.4 | 78.55 | 18.84 | -5.68 | -3.91 | 1.77 | 900 | 1.38 | -5.43 | -3.37 | 2.06 | 615 | 2.02
CCCCCCC(CCCC)Cc3c(C=c2c(=O)c1cc(F)c(F)cc1c2=C(C#N)C#N)sc%11c3sc%12c%10c4nsnc4c9c8sc7c(CC(CCCC)CCCCCC)c(C=c6c(=O)c5cc(F)c(F)cc5c6=C(C#N)C#N)sc7c8n(CC(CC)CCCC)c9c%10n(CC(CC)CCCC)c%11%12 | CCCCCCCCC(CCCCC)Cc9nc8c(c6ccc(c5cc4c(c1cc(F)c(CC(CC)CCCC)s1)c2sc(C)cc2c(C3C/C(F)=C(CC(CC)CCCC)\S3)c4s5)s6)c(F)c(F)c(c7ccc(C)s7)c8s9 | 0.91 | 26.57 | 78.23 | 18.81 | -5.68 | -3.9 | 1.78 | 900 | 1.38 | -5.43 | -3.37 | 2.06 | 600 | 2.07
CCCCCCCCCCCc3c(C=c2c(=O)c1c(F)c(C)ccc1c2=C(C#N)C#N)sc%12c3sc%13c%11c4nsnc4c%10c9sc8c(CCCCCCCCCCC)c(C=c7c(=O)c6c(F)c(c5ccc(C)s5)ccc6c7=C(C#N)C#N)sc8c9n(CC(CCCCCCCC)CCCCCCCCCC)c%10c%11n(CC(CCCCCCCC)CCCCCCCCCC)c%12%13 | CCCCCCCCC(CCCCC)Cc9nc8c(c6ccc(c5cc4c(c1cc(F)c(CC(CC)CCCC)s1)c2sc(C)cc2c(C3C/C(F)=C(CC(CC)CCCC)\S3)c4s5)s6)c(F)c(F)c(c7ccc(C)s7)c8s9 | 0.76 | 25.62 | 60 | 11.62 | -5.68 | -3.92 | 1.76 | 900 | 1.38 | -5.31 | -3.27 | 2.04 | 607 | 2.04
CCCCCCC(CCCC)Cc3c(C=c2c(=O)c1c(Cl)scc1c2=C(C#N)C#N)sc%11c3sc%12c%10c4nsnc4c9c8sc7c(CC(CCCC)CCCCCC)c(C=c6c(=O)c5c(Cl)scc5c6=C(C#N)C#N)sc7c8n(CC(CC)CCCC)c9c%10n(CC(CC)CCCC)c%11%12 | CCCCCCCCC(CCCCC)Cc9nc8c(c6ccc(c5cc4c(c1cc(F)c(CC(CC)CCCC)s1)c2sc(C)cc2c(C3C/C(F)=C(CC(CC)CCCC)\S3)c4s5)s6)c(F)c(F)c(c7ccc(C)s7)c8s9 | 0.84 | 26.09 | 65.79 | 14.35 | -5.68 | -3.92 | 1.76 | 900 | 1.38 | -5.38 | -3.32 | 2.06 | 604 | 2.05
CCCCCCC(CCCC)Cc3c(C=c2c(=O)c1c(Cl)scc1c2=C(C#N)C#N)sc%11c3sc%12c%10c4nsnc4c9c8sc7c(CC(CCCC)CCCCCC)c(C=c6c(=O)c5c(Cl)scc5c6=C(C#N)C#N)sc7c8n(CC(CC)CCCC)c9c%10n(CC(CC)CCCC)c%11%12 | CCCCCCCCC(CCCCC)Cc9nc8c(c6ccc(c5cc4c(c1cc(F)c(CC(CC)CCCC)s1)c2sc(C)cc2c(C3C/C(F)=C(CC(CC)CCCC)\S3)c4s5)s6)c(F)c(F)c(c7ccc(C)s7)c8s9 | 0.6 | 17 | 63.2 | 6.4 | -5.69 | -4.07 | 1.62 | 810 | 1.53 | -5.18 | -3.22 | 1.96 | 645 | 1.92
CCCCCCC(CCCC)Cc3c(C=c2c(=O)c1cc(F)c(F)cc1c2=C(C#N)C#N)sc%11c3sc%12c%10c4nsnc4c9c8sc7c(CC(CCCC)CCCCCC)c(C=c6c(=O)c5cc(F)c(F)cc5c6=C(C#N)C#N)sc7c8n(CC(CC)CCCC)c9c%10n(CC(CC)CCCC)c%11%12 | CCCCCCCCC(CCCCC)Cc9nc8c(c6ccc(c5cc4c(c1cc(F)c(CC(CC)CCCC)s1)c2sc(C)cc2c(C3C/C(F)=C(CC(CC)CCCC)\S3)c4s5)s6)c(F)c(F)c(c7ccc(C)s7)c8s9 | 0.8 | 17.7 | 68.3 | 9.7 | -5.69 | -4.07 | 1.62 | 810 | 1.53 | -5.39 | -3.41 | 1.98 | 650 | 1.91
CCCCCCC(CCCC)Cc3c(C=c2c(=O)c1cc(F)c(F)cc1c2=C(C#N)C#N)sc%11c3sc%12c%10c4nsnc4c9c8sc7c(CC(CCCC)CCCCCC)c(C=c6c(=O)c5cc(F)c(F)cc5c6=C(C#N)C#N)sc7c8n(CC(CC)CCCC)c9c%10n(CC(CC)CCCC)c%11%12 | CCCCCCCCC(CCCCC)Cc9nc8c(c6ccc(c5cc4c(c1ccc(CC(CC)CCCC)s1)c2sc(C)cc2c(C3C/C=C(CC(CC)CCCC)\S3)c4s5)s6)c(F)c(F)c(c7ccc(C)s7)c8s9 | 0.93 | 19.2 | 71.5 | 12.8 | -5.69 | -4.07 | 1.62 | 810 | 1.53 | -5.56 | -3.5 | 2.06 | 640 | 1.94
CCCCCCC(CCCC)Cc3c(C=c2c(=O)c1cc(F)c(F)cc1c2=C(C#N)C#N)sc%11c3sc%12c%10c4nsnc4c9c8sc7c(CC(CCCC)CCCCCC)c(C=c6c(=O)c5cc(F)c(F)cc5c6=C(C#N)C#N)sc7c8n(CC(CC)CCCC)c9c%10n(CC(CC)CCCC)c%11%12 | CCCCCCCCC(CCCCC)Cc9nc8c(c6ccc(c5cc4c(c1ccc(SCC(CC)CCCC)s1)c2sc(C)cc2c(C3C/C=C(SCC(CC)CCCC)\S3)c4s5)s6)c(F)c(F)c(c7ccc(C)s7)c8s9 | 0.665 | 18.21 | 66.27 | 7.92 | -5.66 | -4.14 | 1.52 | 750 | 1.65 | -5.24 | -3.7 | 1.54 | 780 | 1.59
c1(cc2c(cc1F)C(=O)C(=Cc1cc3c(s1)c1c(s3)c3c(C1(c1ccc(cc1)CCCCCC)c1ccc(cc1)CCCCCC)cc1c(c3)C(c3c1sc1c3sc(c1)C=C1C(=O)c3c(C1=C(C#N)C#N)cc(c(c3)F)F)(c1ccc(cc1)CCCCCC)c1ccc(cc1)CCCCCC)C2=C(C#N)C#N)F | CCc1ccc(-c2c3cc(-c4ccc(-c5c(F)c(F)c(-c6ccc(-c7cc8c(-c9ccc(CC)s9)c9sc(-c%10ccc(-c%11c(F)c(F)c(-c%12ccc(-c%13cc%14c(-c%15ccc(CC)s%15)c%15sc(-c%16ccc(-c%17c(F)c(F)c(-c%18cccs%18)c%18nn(CC)nc%17%18)s%16)cc%15c(-c%15ccc(CC)s%15)c%14s%13)s%12)c%12nn(CC)nc%11%12)s%10)cc9c(-c9ccc(CC)s9)c8s7)s6)c6nn(CC)nc56)s4)sc3c(-c3ccc(CC)s3)c3ccsc23)s1 | 0.766 | 19.81 | 43.49 | 6.6 | -5.66 | -4.14 | 1.52 | 750 | 1.65 | -5.5 | -3.93 | 1.57 | 747 | 1.66
c1(cc2c(cc1F)C(=O)C(=Cc1cc3c(s1)c1c(s3)c3c(C1(c1ccc(cc1)CCCCCC)c1ccc(cc1)CCCCCC)cc1c(c3)C(c3c1sc1c3sc(c1)C=C1C(=O)c3c(C1=C(C#N)C#N)cc(c(c3)F)F)(c1ccc(cc1)CCCCCC)c1ccc(cc1)CCCCCC)C2=C(C#N)C#N)F | CCCCCCCCC(CCCCCC)Cn9nc8c(c1ccc(C)s1)c(F)c(F)c(c7ccc(c6cc5c(c2cc(Cl)c(CC(CC)CCCC)s2)c3sc(C)cc3c(c4cc(Cl)c(CC(CC)CCCC)s4)c5s6)s7)c8n9 | 0.822 | 18.13 | 71.94 | 10.72 | -5.66 | -4.14 | 1.52 | 750 | 1.65 | -5.5 | -3.93 | 1.57 | 747 | 1.66
c1(cc2c(cc1F)C(=O)C(=Cc1cc3c(s1)c1c(s3)c3c(C1(c1ccc(cc1)CCCCCC)c1ccc(cc1)CCCCCC)cc1c(c3)C(c3c1sc1c3sc(c1)C=C1C(=O)c3c(C1=C(C#N)C#N)cc(c(c3)F)F)(c1ccc(cc1)CCCCCC)c1ccc(cc1)CCCCCC)C2=C(C#N)C#N)F | CCn1nc2c(-c3cccs3)c(F)c(F)c(-c3ccc(-c4cc5c(-c6cc(Cl)c([Si](CC)(CC)CC)s6)c6sc(-c7ccc(-c8c(F)c(F)c(-c9ccc(-c%10cc%11c(-c%12cc(Cl)c([Si](CC)(CC)CC)s%12)c%12sc(-c%13ccc(-c%14c(F)c(F)c(-c%15ccc(-c%16cc%17c(-c%18cc(Cl)c([Si](CC)(CC)CC)s%18)c%18sccc%18c(-c%18cc(Cl)c([Si](CC)(CC)CC)s%18)c%17s%16)s%15)c%15nn(CC)nc%14%15)s%13)cc%12c(-c%12cc(Cl)c([Si](CC)(CC)CC)s%12)c%11s%10)s9)c9nn(CC)nc89)s7)cc6c(-c6cc(Cl)c([Si](CC)(CC)CC)s6)c5s4)s3)c2n1 | 0.828 | 18.43 | 63.1 | 9.7 | -5.66 | -4.14 | 1.52 | 750 | 1.65 | -5.5 | -3.93 | 1.57 | 747 | 1.66
c1(cc2c(cc1F)C(=O)C(=Cc1cc3c(s1)c1c(s3)c3c(C1(c1ccc(cc1)CCCCCC)c1ccc(cc1)CCCCCC)cc1c(c3)C(c3c1sc1c3sc(c1)C=C1C(=O)c3c(C1=C(C#N)C#N)cc(c(c3)F)F)(c1ccc(cc1)CCCCCC)c1ccc(cc1)CCCCCC)C2=C(C#N)C#N)F | CCOC(=O)c1sc2c(-c3cc4c(-c5ccc(CC)s5)c5sc(-c6sc(-c7cc8c(-c9ccc(CC)s9)c9sc(-c%10sc(-c%11cc%12c(-c%13ccc(CC)s%13)c%13sccc%13c(-c%13ccc(CC)s%13)c%12s%11)c%11sc(C(=O)OCC)c(F)c%10%11)cc9c(-c9ccc(CC)s9)c8s7)c7sc(C(=O)OCC)c(F)c67)cc5c(-c5ccc(CC)s5)c4s3)scc2c1F | 0.79 | 11.12 | 42.5 | 3.71 | -5.66 | -4.14 | 1.52 | 750 | 1.65 | -5.47 | -3.9 | 1.57 | 775 | 1.6
c1(cc2c(cc1F)C(=O)C(=Cc1cc3c(s1)c1c(s3)c3c(C1(c1ccc(cc1)CCCCCC)c1ccc(cc1)CCCCCC)cc1c(c3)C(c3c1sc1c3sc(c1)C=C1C(=O)c3c(C1=C(C#N)C#N)cc(c(c3)F)F)(c1ccc(cc1)CCCCCC)c1ccc(cc1)CCCCCC)C2=C(C#N)C#N)F | CCOC(=O)c1sc2c(-c3cc4c(-c5cc(Cl)c(CC)s5)c5sc(-c6sc(-c7cc8c(-c9cc(Cl)c(CC)s9)c9sc(-c%10sc(-c%11cc%12c(-c%13cc(Cl)c(CC)s%13)c%13sccc%13c(-c%13cc(Cl)c(CC)s%13)c%12s%11)c%11sc(C(=O)OCC)c(F)c%10%11)cc9c(-c9cc(Cl)c(CC)s9)c8s7)c7sc(C(=O)OCC)c(F)c67)cc5c(-c5cc(Cl)c(CC)s5)c4s3)scc2c1F | 0.68 | 8.48 | 41.5 | 2.4 | -5.66 | -3.95 | 1.52 | 750 | 1.65 | -5.53 | -3.76 | 1.77 | 800 | 1.55
c1(cc2c(cc1F)C(=O)C(=Cc1cc3c(s1)c1c(s3)c3c(C1(c1ccc(cc1)CCCCCC)c1ccc(cc1)CCCCCC)cc1c(c3)C(c3c1sc1c3sc(c1)C=C1C(=O)c3c(C1=C(C#N)C#N)cc(c(c3)F)F)(c1ccc(cc1)CCCCCC)c1ccc(cc1)CCCCCC)C2=C(C#N)C#N)F | CCOC(=O)c1sc2c(-c3cc4c(-c5cc(Cl)c(CC)s5)c5sc(-c6sc(-c7cc8c(-c9cc(Cl)c(CC)s9)c9sc(-c%10sc(-c%11cc%12c(-c%13cc(Cl)c(CC)s%13)c%13sccc%13c(-c%13cc(Cl)c(CC)s%13)c%12s%11)c%11sc(C(=O)OCC)c(F)c%10%11)cc9c(-c9cc(Cl)c(CC)s9)c8s7)c7sc(C(=O)OCC)c(F)c67)cc5c(-c5cc(Cl)c(CC)s5)c4s3)scc2c1F | 0.77 | 19.71 | 70.12 | 10.64 | -5.65 | -4.1 | 1.55 | 910 | 1.36 | -5.5 | -3.55 | 1.95 | 650 | 1.91
c1(cc2c(cc1F)C(=O)C(=Cc1cc3c(s1)c1c(s3)c3c(C1(c1ccc(cc1)CCCCCC)c1ccc(cc1)CCCCCC)cc1c(c3)C(c3c1sc1c3sc(c1)C=C1C(=O)c3c(C1=C(C#N)C#N)cc(c(c3)F)F)(c1ccc(cc1)CCCCCC)c1ccc(cc1)CCCCCC)C2=C(C#N)C#N)F | CCOC(=O)c1sc2c(-c3cc4c(-c5cc(Cl)c(CC)s5)c5sc(-c6sc(-c7cc8c(-c9cc(Cl)c(CC)s9)c9sc(-c%10sc(-c%11cc%12c(-c%13cc(Cl)c(CC)s%13)c%13sccc%13c(-c%13cc(Cl)c(CC)s%13)c%12s%11)c%11sc(C(=O)OCC)c(F)c%10%11)cc9c(-c9cc(Cl)c(CC)s9)c8s7)c7sc(C(=O)OCC)c(F)c67)cc5c(-c5cc(Cl)c(CC)s5)c4s3)scc2c1F | 0.92 | 16.7 | 71.46 | 11.04 | -5.52 | -3.82 | 1.7 | 800 | 1.55 | -5.5 | -3.55 | 1.95 | 650 | 1.91
c1(cc2c(cc1F)C(=O)C(=Cc1cc3c(s1)c1c(s3)c3c(C1(c1ccc(cc1)CCCCCC)c1ccc(cc1)CCCCCC)cc1c(c3)C(c3c1sc1c3sc(c1)C=C1C(=O)c3c(C1=C(C#N)C#N)cc(c(c3)F)F)(c1ccc(cc1)CCCCCC)c1ccc(cc1)CCCCCC)C2=C(C#N)C#N)F | CCOC(=O)c1sc2c(-c3cc4c(-c5cc(F)c(CC)s5)c5sc(-c6sc(-c7cc8c(-c9cc(F)c(CC)s9)c9sc(-c%10sc(-c%11cc%12c(-c%13cc(F)c(CC)s%13)c%13sccc%13c(-c%13cc(F)c(CC)s%13)c%12s%11)c%11sc(C(=O)OCC)c(F)c%10%11)cc9c(-c9cc(F)c(CC)s9)c8s7)c7sc(C(=O)OCC)c(F)c67)cc5c(-c5cc(F)c(CC)s5)c4s3)scc2c1F | 0.88 | 0.88 | 23.74 | 0.18 | -5.66 | -4.14 | 1.52 | 800 | 1.55 | -5.54 | -3.27 | 2.27 | 698 | 1.78
c1(cc2c(cc1F)C(=O)C(=Cc1cc3c(s1)c1c(s3)c3c(C1(c1ccc(cc1)CCCCCC)c1ccc(cc1)CCCCCC)cc1c(c3)C(c3c1sc1c3sc(c1)C=C1C(=O)c3c(C1=C(C#N)C#N)cc(c(c3)F)F)(c1ccc(cc1)CCCCCC)c1ccc(cc1)CCCCCC)C2=C(C#N)C#N)F | CCOC(=O)c1sc2c(-c3cc4c(-c5cc(F)c(SCC)s5)c5sc(-c6sc(-c7cc8c(-c9cc(F)c(SCC)s9)c9sc(-c%10sc(-c%11cc%12c(-c%13cc(F)c(SCC)s%13)c%13sccc%13c(-c%13cc(F)c(SCC)s%13)c%12s%11)c%11sc(C(=O)OCC)c(F)c%10%11)cc9c(-c9cc(F)c(SCC)s9)c8s7)c7sc(C(=O)OCC)c(F)c67)cc5c(-c5cc(F)c(SCC)s5)c4s3)scc2c1F | 0.84 | 20.6 | 71.09 | 12.33 | -5.66 | -4.14 | 1.52 | 800 | 1.55 | -5.48 | -3.47 | 2.01 | 685 | 1.81
CCCCCCCCCCCc3c(C=c2c(=O)c1cc(F)c(F)cc1c2=C(C#N)C#N)sc4c5c(sc34)c6c(CN5CC(CC)CCCC)c%12c(c7nsnc67)c%11sc%10c(CCCCCCCCCCC)c(C=c9c(=O)c8cc(CF)c(F)cc8c9=C(C#N)C#N)sc%10c%11n%12CC(CC)CCCC | CCc1sc(-c2c3cc(-c4ccc(-c5c(F)c(F)c(-c6ccc(-c7cc8c(-c9cc(Cl)c(CC)s9)c9oc(-c%10ccc(-c%11c(F)c(F)c(-c%12ccc(-c%13cc%14c(-c%15cc(Cl)c(CC)s%15)c%15oc(-c%16ccc(-c%17c(F)c(F)c(-c%18cccs%18)c%18nn(CC)nc%17%18)s%16)cc%15c(-c%15cc(Cl)c(CC)s%15)c%14o%13)s%12)c%12nn(CC)nc%11%12)s%10)cc9c(-c9cc(Cl)c(CC)s9)c8o7)s6)c6nn(CC)nc56)s4)oc3c(-c3cc(Cl)c(CC)s3)c3ccoc23)cc1Cl | 0.99 | 15.1 | 42 | 6.2 | -5.69 | -4.07 | 1.62 | 816 | 1.52 | -5.49 | -3.59 | 1.9 | 692 | 1.92
CCCCCCc%15ccc([C@]%14(c1ccc(CCCCCC)cc1)Cc9cc8/C5=C(C4SC(C=c3c(=O)c2ccccc2c3=C(C#N)C#N)CC4S5)\[C@@](c6ccc(CCCCCC)cc6)(c7ccc(CCCCCC)cc7)c8cc9c%13sc%12cc(C=c%11c(=O)c%10ccccc%10c%11=C(C#N)C#N)sc%12c%13%14)cc%15 | CCc1sc(-c2c3cc(-c4ccc(-c5c(F)c(F)c(-c6ccc(-c7cc8c(-c9cc(Cl)c(CC)s9)c9oc(-c%10ccc(-c%11c(F)c(F)c(-c%12ccc(-c%13cc%14c(-c%15cc(Cl)c(CC)s%15)c%15oc(-c%16ccc(-c%17c(F)c(F)c(-c%18cccs%18)c%18nn(CC)nc%17%18)s%16)cc%15c(-c%15cc(Cl)c(CC)s%15)c%14o%13)s%12)c%12nn(CC)nc%11%12)s%10)cc9c(-c9cc(Cl)c(CC)s9)c8o7)s6)c6nn(CC)nc56)s4)oc3c(-c3cc(Cl)c(CC)s3)c3ccoc23)cc1Cl | 0.87 | 20.6 | 57 | 10.2 | -5.69 | -4.07 | 1.62 | 816 | 1.52 | -5.43 | -3.61 | 1.82 | 684 | 1.82
c1(cc2c(cc1F)C(=O)/C(=C\c1cc3c(s1)c1c(s3)c3c(C1(c1ccc(cc1)CCCCCC)c1ccc(cc1)CCCCCC)cc1c(c3)C(c3c1sc1c3sc(c1)/C=C/1\C(=O)c3c(C1=C(C#N)C#N)cc(c(c3)F)F)(c1ccc(cc1)CCCCCC)c1ccc(cc1)CCCCCC)/C2=C(C#N)C#N)F | CCc1ccc(-c2c3cc(-c4cc(Cl)c(-c5sc(-c6sc(-c7cc8c(-c9ccc(CC)s9)c9sc(-c%10cc(Cl)c(-c%11sc(-c%12sc(-c%13cc%14c(-c%15ccc(CC)s%15)c%15sc(-c%16cc(Cl)c(-c%17sc(-c%18sccc%18Cl)c%18c%17C(=O)c%17c(CC)sc(CC)c%17C%18=O)s%16)cc%15c(-c%15ccc(CC)s%15)c%14s%13)cc%12Cl)c%12c%11C(=O)c%11c(CC)sc(CC)c%11C%12=O)s%10)cc9c(-c9ccc(CC)s9)c8s7)cc6Cl)c6c5C(=O)c5c(CC)sc(CC)c5C6=O)s4)sc3c(-c3ccc(CC)s3)c3ccsc23)s1 | 0.82 | 22.3 | 69 | 12.6 | -5.69 | -4.07 | 1.62 | 816 | 1.52 | -5.41 | -3.56 | 1.85 | 686 | 1.83
c1(cc2c(cc1F)C(=O)C(=Cc1cc3c(s1)c1c(s3)c3c(C1(c1ccc(cc1)CCCCCC)c1ccc(cc1)CCCCCC)cc1c(c3)C(c3c1sc1c3sc(c1)C=C1C(=O)c3c(C1=C(C#N)C#N)cc(c(c3)F)F)(c1ccc(cc1)CCCCCC)c1ccc(cc1)CCCCCC)C2=C(C#N)C#N)F | CCc1ccc(-c2c3cc(-c4cc(Cl)c(-c5sc(-c6sc(-c7cc8c(-c9ccc(CC)s9)c9sc(-c%10cc(Cl)c(-c%11sc(-c%12sc(-c%13cc%14c(-c%15ccc(CC)s%15)c%15sc(-c%16cc(Cl)c(-c%17sc(-c%18sccc%18Cl)c%18c%17C(=O)c%17c(CC)sc(CC)c%17C%18=O)s%16)cc%15c(-c%15ccc(CC)s%15)c%14s%13)cc%12Cl)c%12c%11C(=O)c%11c(CC)sc(CC)c%11C%12=O)s%10)cc9c(-c9ccc(CC)s9)c8s7)cc6Cl)c6c5C(=O)c5c(CC)sc(CC)c5C6=O)s4)sc3c(-c3ccc(CC)s3)c3ccsc23)s1 | 0.81 | 20.9 | 59 | 10 | -5.69 | -4.07 | 1.62 | 816 | 1.52 | -5.39 | -3.57 | 1.82 | 652 | 1.81
c1(cc2c(cc1F)C(=O)C(=Cc1cc3c(s1)c1c(s3)c3c(C1(c1ccc(cc1)CCCCCC)c1ccc(cc1)CCCCCC)cc1c(c3)C(c3c1sc1c3sc(c1)C=C1C(=O)c3c(C1=C(C#N)C#N)cc(c(c3)F)F)(c1ccc(cc1)CCCCCC)c1ccc(cc1)CCCCCC)C2=C(C#N)C#N)F | CCc1sc(-c2c3sc4cc(-c5ccc(-c6sc(-c7ccc(-c8cc9sc%10c(-c%11sc(CC)c(Cl)c%11Cl)c%11c(sc%12cc(-c%13ccc(-c%14sc(-c%15ccc(-c%16cc%17sc%18c(-c%19sc(CC)c(Cl)c%19Cl)c%19c(sc%20cc(-c%21ccc(-c%22sc(-c%23cccs%23)c%23c%22C(=O)c%22c(CC)sc(CC)c%22C%23=O)s%21)sc%20%19)c(-c%19sc(CC)c(Cl)c%19Cl)c%18c%17s%16)s%15)c%15c%14C(=O)c%14c(CC)sc(CC)c%14C%15=O)s%13)sc%12%11)c(-c%11sc(CC)c(Cl)c%11Cl)c%10c9s8)s7)c7c6C(=O)c6c(CC)sc(CC)c6C7=O)s5)sc4c3c(-c3sc(CC)c(Cl)c3Cl)c3sc4ccsc4c23)c(Cl)c1Cl | 0.94 | 16.5 | 65.67 | 10.16 | -5.68 | -4.06 | 1.62 | 800 | 1.55 | -5.26 | -3 | 2.26 | 650 | 1.91
c1(cc2c(cc1F)C(=O)C(=Cc1cc3c(s1)c1c(s3)c3c(C1(c1ccc(cc1)CCCCCC)c1ccc(cc1)CCCCCC)cc1c(c3)C(c3c1sc1c3sc(c1)C=C1C(=O)c3c(C1=C(C#N)C#N)cc(c(c3)F)F)(c1ccc(cc1)CCCCCC)c1ccc(cc1)CCCCCC)C2=C(C#N)C#N)F | CCc1sc(-c2c3sc4cc(-c5ccc(-c6sc(-c7ccc(-c8cc9sc%10c(-c%11sc(CC)c(F)c%11F)c%11c(sc%12cc(-c%13ccc(-c%14sc(-c%15ccc(-c%16cc%17sc%18c(-c%19sc(CC)c(F)c%19F)c%19c(sc%20cc(-c%21ccc(-c%22sc(-c%23cccs%23)c%23c%22C(=O)c%22c(CC)sc(CC)c%22C%23=O)s%21)sc%20%19)c(-c%19sc(CC)c(F)c%19F)c%18c%17s%16)s%15)c%15c%14C(=O)c%14c(CC)sc(CC)c%14C%15=O)s%13)sc%12%11)c(-c%11sc(CC)c(F)c%11F)c%10c9s8)s7)c7c6C(=O)c6c(CC)sc(CC)c6C7=O)s5)sc4c3c(-c3sc(CC)c(F)c3F)c3sc4ccsc4c23)c(F)c1F | 0.94 | 15.51 | 66.3 | 10 | -5.54 | -3.78 | 1.76 | 756 | 1.64 | -5.31 | -3 | 2.31 | 650 | 1.91
c1(cc2c(cc1F)C(=O)C(=Cc1cc3c(s1)c1c(s3)c3c(C1(c1ccc(cc1)CCCCCC)c1ccc(cc1)CCCCCC)cc1c(c3)C(c3c1sc1c3sc(c1)C=C1C(=O)c3c(C1=C(C#N)C#N)cc(c(c3)F)F)(c1ccc(cc1)CCCCCC)c1ccc(cc1)CCCCCC)C2=C(C#N)C#N)F | CCc1sc(-c2c3sc4cc(-c5ccc(-c6sc(-c7ccc(-c8cc9sc%10c(-c%11cc(Cl)c(CC)s%11)c%11c(sc%12cc(-c%13ccc(-c%14sc(-c%15ccc(-c%16cc%17sc%18c(-c%19cc(Cl)c(CC)s%19)c%19c(sc%20cc(-c%21ccc(-c%22sc(-c%23cccs%23)c%23c%22C(=O)c%22c(CC)sc(CC)c%22C%23=O)s%21)sc%20%19)c(-c%19cc(Cl)c(CC)s%19)c%18c%17s%16)s%15)c%15c%14C(=O)c%14c(CC)sc(CC)c%14C%15=O)s%13)sc%12%11)c(-c%11cc(Cl)c(CC)s%11)c%10c9s8)s7)c7c6C(=O)c6c(CC)sc(CC)c6C7=O)s5)sc4c3c(-c3cc(Cl)c(CC)s3)c3sc4ccsc4c23)cc1Cl | 0.89 | 16.6 | 55.2 | 8.14 | -5.74 | -4.01 | 1.73 | 820 | 1.51 | -5.2 | -2.9 | 2.3 | 653 | 1.9
c1(cc2c(cc1F)C(=O)C(=Cc1cc3c(s1)c1c(s3)c3c(C1(c1ccc(cc1)CCCCCC)c1ccc(cc1)CCCCCC)cc1c(c3)C(c3c1sc1c3sc(c1)C=C1C(=O)c3c(C1=C(C#N)C#N)cc(c(c3)F)F)(c1ccc(cc1)CCCCCC)c1ccc(cc1)CCCCCC)C2=C(C#N)C#N)F | CCc1sc(-c2c3sc4cc(-c5ccc(-c6sc(-c7ccc(-c8cc9sc%10c(-c%11cc(F)c(CC)s%11)c%11c(sc%12cc(-c%13ccc(-c%14sc(-c%15ccc(-c%16cc%17sc%18c(-c%19cc(F)c(CC)s%19)c%19c(sc%20cc(-c%21ccc(-c%22sc(-c%23cccs%23)c%23c%22C(=O)c%22c(CC)sc(CC)c%22C%23=O)s%21)sc%20%19)c(-c%19cc(F)c(CC)s%19)c%18c%17s%16)s%15)c%15c%14C(=O)c%14c(CC)sc(CC)c%14C%15=O)s%13)sc%12%11)c(-c%11cc(F)c(CC)s%11)c%10c9s8)s7)c7c6C(=O)c6c(CC)sc(CC)c6C7=O)s5)sc4c3c(-c3cc(F)c(CC)s3)c3sc4ccsc4c23)cc1F | 0.9 | 15.92 | 49.2 | 7.06 | -5.74 | -4.01 | 1.73 | 820 | 1.51 | -5.2 | -2.9 | 2.3 | 653 | 1.9
CCCCCCc%15ccc(C7(c1ccc(CCCCCC)cc1)Cc2cc%10c(cc2c6sc5cc(C=c4c(=O)c3ccccc3c4=C(C#N)C#N)sc5c67)C(c8ccc(CCCCCC)cc8)(c9ccc(CCCCCC)cc9)c%13c%10sc%14cc(C=c%12c(=O)c%11ccccc%11c%12=C(C#N)C#N)sc%13%14)cc%15 | CCOC(=O)c1cc(-c2cc(C(=O)OCC)c(-c3ccc(-c4ccc(-c5sc(-c6cc(C(=O)OCC)c(-c7ccc(-c8ccc(-c9sc(-c%10cc(C(=O)OCC)c(-c%11cccs%11)s%10)cc9C(=O)OCC)s8)s7)s6)cc5C(=O)OCC)s4)s3)s2)sc1-c1cccs1 | 0.92 | 13.33 | 45.8 | 6.44 | -5.74 | -4.01 | 1.73 | 820 | 1.51 | -5.2 | -2.9 | 2.3 | 653 | 1.9
CCc1ccc(C2(c3ccc(CC)cc3)c3cc(/C=C4\C(=O)c5cc6ccccc6cc5C4=C(C#N)C#N)sc3-c3c2ccc2c4c(ccc32)C(c2ccc(CC)cc2)(c2ccc(CC)cc2)c2cc(/C=C3\C(=O)c5cc6ccccc6cc5C3=C(C#N)C#N)sc2-4)cc1 | CCOC(=O)c1cc(-c2cc(C(=O)OCC)c(-c3ccc(-c4ccc(-c5sc(-c6cc(C(=O)OCC)c(-c7ccc(-c8ccc(-c9sc(-c%10cc(C(=O)OCC)c(-c%11cccs%11)s%10)cc9C(=O)OCC)s8)s7)s6)cc5C(=O)OCC)s4)s3)s2)sc1-c1cccs1 | 0.88 | 17.15 | 68.6 | 10.35 | -5.42 | -3.86 | 1.56 | 825 | 1.5 | -5.31 | -3 | 2.31 | 670 | 1.85
CCCCCCc%15ccc(C%14(c1ccc(CCCCCC)s1)Cc9cc8/C5=C(C4SC(C=c3c(=O)c2cc(F)ccc2c3=C(C#N)C#N)CC4S5)\C(c6ccc(CCCCCC)s6)(c7ccc(CCCCCC)s7)c8cc9c%13sc%12cc(C=c%11c(=O)c%10cc(F)ccc%10c%11=C(C#N)C#N)sc%12c%13%14)s%15 | CCOC(=O)c1cc(-c2cc(C(=O)OCC)c(-c3ccc(-c4ccc(-c5sc(-c6cc(C(=O)OCC)c(-c7ccc(-c8ccc(-c9sc(-c%10cc(C(=O)OCC)c(-c%11cccs%11)s%10)cc9C(=O)OCC)s8)s7)s6)cc5C(=O)OCC)s4)s3)s2)sc1-c1cccs1 | 0.91 | 13.97 | 64.8 | 8.24 | -5.41 | -3.86 | 1.55 | 805 | 1.54 | -5.31 | -3 | 2.31 | 670 | 1.85
CCCCCCc%15ccc(C%14(c1ccc(CCCCCC)s1)Cc9cc8/C5=C(C4SC(C=c3c(=O)c2cc(F)ccc2c3=C(C#N)C#N)CC4S5)\C(c6ccc(CCCCCC)s6)(c7ccc(CCCCCC)s7)c8cc9c%13sc%12cc(C=c%11c(=O)c%10cc(F)ccc%10c%11=C(C#N)C#N)sc%12c%13%14)s%15 | CCOC(=O)c1cc(-c2cc(C(=O)OCC)c(-c3ccc(-c4ccc(-c5sc(-c6cc(C(=O)OCC)c(-c7ccc(-c8ccc(-c9sc(-c%10cc(C(=O)OCC)c(-c%11cccs%11)s%10)cc9C(=O)OCC)s8)s7)s6)cc5C(=O)OCC)s4)s3)s2)sc1-c1cccs1 | 0.99 | 13.35 | 48.5 | 6.41 | -5.74 | -4.01 | 1.73 | 820 | 1.51 | -5.44 | -3 | 2.44 | 636 | 1.95
CCCCCCc%15ccc(C%14(c1ccc(CCCCCC)s1)Cc9cc8/C5=C(C4SC(C=c3c(=O)c2cc(F)ccc2c3=C(C#N)C#N)CC4S5)\C(c6ccc(CCCCCC)s6)(c7ccc(CCCCCC)s7)c8cc9c%13sc%12cc(C=c%11c(=O)c%10cc(F)ccc%10c%11=C(C#N)C#N)sc%12c%13%14)s%15 | CCOC(=O)c1cc(-c2cc(C(=O)OCC)c(-c3ccc(-c4ccc(-c5sc(-c6cc(C(=O)OCC)c(-c7ccc(-c8ccc(-c9sc(-c%10cc(C(=O)OCC)c(-c%11cccs%11)s%10)cc9C(=O)OCC)s8)s7)s6)cc5C(=O)OCC)s4)s3)s2)sc1-c1cccs1 | 0.99 | 13.54 | 51.8 | 6.94 | -5.74 | -4.01 | 1.73 | 820 | 1.51 | -5.44 | -3 | 2.44 | 636 | 1.95
CCc1ccc(C2(c3ccc(CC)cc3)c3cc4c(cc3-c3sc5cc(/C=C6\C(=O)c7cc8ccccc8cc7C6=C(C#N)C#N)sc5c32)C(c2ccc(CC)cc2)(c2ccc(CC)cc2)c2c-4sc3cc(/C=C4\C(=O)c5cc6ccccc6cc5C4=C(C#N)C#N)sc23)cc1 | CCOC(=O)c1cc(-c2cc(C(=O)OCC)c(-c3ccc(-c4ccc(-c5sc(-c6cc(C(=O)OCC)c(-c7ccc(-c8ccc(-c9sc(-c%10cc(C(=O)OCC)c(-c%11cccs%11)s%10)cc9C(=O)OCC)s8)s7)s6)cc5C(=O)OCC)s4)s3)s2)sc1-c1cccs1 | 1 | 13.06 | 45.5 | 5.94 | -5.74 | -4.01 | 1.73 | 820 | 1.51 | -5.44 | -3 | 2.44 | 636 | 1.95
CCOc1ccc(C2(c3ccc(OCC)cc3)c3cc4c(cc3-c3sc5cc(/C=C6\C(=O)c7cc8ccccc8cc7C6=C(C#N)C#N)sc5c32)C(c2ccc(OCC)cc2)(c2ccc(OCC)cc2)c2c-4sc3cc(/C=C4\C(=O)c5cc6ccccc6cc5C4=C(C#N)C#N)sc23)cc1 | CCOC(=O)c1cc(-c2cc(C(=O)OCC)c(-c3ccc(-c4ccc(-c5sc(-c6cc(C(=O)OCC)c(-c7ccc(-c8ccc(-c9sc(-c%10cc(C(=O)OCC)c(-c%11cccs%11)s%10)cc9C(=O)OCC)s8)s7)s6)cc5C(=O)OCC)s4)s3)s2)sc1-c1cccs1 | 0.98 | 14.4 | 54 | 7.63 | -5.74 | -4.01 | 1.73 | 820 | 1.51 | -5.4 | -3.03 | 2.37 | 646 | 1.92
CCCCCCc%15ccc(C%14(c1ccc(CCCCCC)s1)Cc9cc8/C5=C(C4SC(C=c3c(=O)c2cc(F)ccc2c3=C(C#N)C#N)CC4S5)\C(c6ccc(CCCCCC)s6)(c7ccc(CCCCCC)s7)c8cc9c%13sc%12cc(C=c%11c(=O)c%10cc(F)ccc%10c%11=C(C#N)C#N)sc%12c%13%14)s%15 | CCOC(=O)c1csc(-c2cc(C(=O)OCC)c(-c3cc(Cl)c(-c4sc(-c5sc(-c6cc(C(=O)OCC)c(-c7cc(Cl)c(-c8sc(-c9sc(-c%10cc(C(=O)OCC)c(-c%11cc(Cl)c(-c%12sccc%12Cl)s%11)s%10)cc9C(=O)OCC)cc8Cl)s7)s6)cc5C(=O)OCC)cc4Cl)s3)s2)c1 | 0.98 | 15.32 | 56.5 | 8.48 | -5.74 | -4.01 | 1.73 | 820 | 1.51 | -5.4 | -3.03 | 2.37 | 646 | 1.92
CCCCCCc%15ccc(C%14(c1ccc(CCCCCC)s1)Cc9cc8/C5=C(C4SC(C=c3c(=O)c2cc(F)ccc2c3=C(C#N)C#N)CC4S5)\C(c6ccc(CCCCCC)s6)(c7ccc(CCCCCC)s7)c8cc9c%13sc%12cc(C=c%11c(=O)c%10cc(F)ccc%10c%11=C(C#N)C#N)sc%12c%13%14)s%15 | CCOC(=O)c1csc(-c2cc(C(=O)OCC)c(-c3cc(Cl)c(-c4sc(-c5sc(-c6cc(C(=O)OCC)c(-c7cc(Cl)c(-c8sc(-c9sc(-c%10cc(C(=O)OCC)c(-c%11cc(Cl)c(-c%12sccc%12Cl)s%11)s%10)cc9C(=O)OCC)cc8Cl)s7)s6)cc5C(=O)OCC)cc4Cl)s3)s2)c1 | 0.99 | 13.73 | 53.8 | 7.32 | -5.74 | -4.01 | 1.73 | 820 | 1.51 | -5.4 | -3.03 | 2.37 | 646 | 1.92
CCCCCCc%15ccc(C%14(c1ccc(CCCCCC)s1)Cc9cc8/C5=C(C4SC(C=c3c(=O)c2cc(F)ccc2c3=C(C#N)C#N)CC4S5)\C(c6ccc(CCCCCC)s6)(c7ccc(CCCCCC)s7)c8cc9c%13sc%12cc(C=c%11c(=O)c%10cc(F)ccc%10c%11=C(C#N)C#N)sc%12c%13%14)s%15 | CCOC(=O)c1csc(-c2cc(C(=O)OCC)c(-c3cc(Cl)c(-c4sc(-c5sc(-c6cc(C(=O)OCC)c(-c7cc(Cl)c(-c8sc(-c9sc(-c%10cc(C(=O)OCC)c(-c%11cc(Cl)c(-c%12sccc%12Cl)s%11)s%10)cc9C(=O)OCC)cc8Cl)s7)s6)cc5C(=O)OCC)cc4Cl)s3)s2)c1 | 0.94 | 17.4 | 62.1 | 10.16 | -5.74 | -4.01 | 1.73 | 820 | 1.51 | -5.34 | -3.01 | 2.33 | 649 | 1.91
CCCCCCc%15ccc(C%14(c1ccc(CCCCCC)s1)Cc9cc8/C5=C(C4SC(C=c3c(=O)c2cc(F)ccc2c3=C(C#N)C#N)CC4S5)\C(c6ccc(CCCCCC)s6)(c7ccc(CCCCCC)s7)c8cc9c%13sc%12cc(C=c%11c(=O)c%10cc(F)ccc%10c%11=C(C#N)C#N)sc%12c%13%14)s%15 | CCOC(=O)c1cc(-c2cc(C(=O)OCC)c(-c3cc(F)c(-c4sc(-c5sc(-c6cc(C(=O)OCC)c(-c7cc(F)c(-c8sc(-c9sc(-c%10cc(C(=O)OCC)c(-c%11cc(F)cs%11)s%10)cc9C(=O)OCC)cc8F)s7)s6)cc5C(=O)OCC)cc4F)s3)s2)sc1-c1cc(F)cs1 | 0.94 | 18.5 | 71.2 | 12.38 | -5.74 | -4.01 | 1.73 | 820 | 1.51 | -5.34 | -3.01 | 2.33 | 649 | 1.91
CCCCCCc%15ccc(C%14(c1ccc(CCCCCC)s1)Cc9cc8/C5=C(C4SC(C=c3c(=O)c2cc(F)ccc2c3=C(C#N)C#N)CC4S5)\C(c6ccc(CCCCCC)s6)(c7ccc(CCCCCC)s7)c8cc9c%13sc%12cc(C=c%11c(=O)c%10cc(F)ccc%10c%11=C(C#N)C#N)sc%12c%13%14)s%15 | CCOC(=O)c1cc(-c2cc(C(=O)OCC)c(-c3cc(F)c(-c4sc(-c5sc(-c6cc(C(=O)OCC)c(-c7cc(F)c(-c8sc(-c9sc(-c%10cc(C(=O)OCC)c(-c%11cc(F)cs%11)s%10)cc9C(=O)OCC)cc8F)s7)s6)cc5C(=O)OCC)cc4F)s3)s2)sc1-c1cc(F)cs1 | 0.95 | 14.34 | 59.1 | 8.05 | -5.74 | -4.01 | 1.73 | 820 | 1.51 | -5.34 | -3.01 | 2.33 | 649 | 1.91
CCCCCCc%15ccc(C%14(c1ccc(CCCCCC)s1)Cc9cc8/C5=C(C4SC(C=c3c(=O)c2cc(F)ccc2c3=C(C#N)C#N)CC4S5)\C(c6ccc(CCCCCC)s6)(c7ccc(CCCCCC)s7)c8cc9c%13sc%12cc(C=c%11c(=O)c%10cc(F)ccc%10c%11=C(C#N)C#N)sc%12c%13%14)s%15 | CCOC(=O)c1cc(-c2cc(C(=O)OCC)c(-c3cc(F)c(-c4sc(-c5sc(-c6cc(C(=O)OCC)c(-c7cc(F)c(-c8sc(-c9sc(-c%10cc(C(=O)OCC)c(-c%11cc(F)cs%11)s%10)cc9C(=O)OCC)cc8F)s7)s6)cc5C(=O)OCC)cc4F)s3)s2)sc1-c1cc(F)cs1 | 0.93 | 17.52 | 66.2 | 10.85 | -5.74 | -4.01 | 1.73 | 820 | 1.51 | -5.32 | -2.98 | 2.34 | 642 | 1.93
CCCCCCc%15ccc(C%14(c1ccc(CCCCCC)s1)Cc9cc8/C5=C(C4SC(C=c3c(=O)c2cc(F)ccc2c3=C(C#N)C#N)CC4S5)\C(c6ccc(CCCCCC)s6)(c7ccc(CCCCCC)s7)c8cc9c%13sc%12cc(C=c%11c(=O)c%10cc(F)ccc%10c%11=C(C#N)C#N)sc%12c%13%14)s%15 | COC(=O)c1csc(-c2cc(C(=O)OC)c(-c3cc(Cl)c(-c4ccc(-c5sc(-c6cc(C(=O)OC)c(-c7cc(Cl)c(-c8ccc(-c9sc(-c%10cc(C(=O)OC)c(-c%11cc(Cl)c(-c%12cccs%12)s%11)s%10)cc9C(=O)OC)s8)s7)s6)cc5C(=O)OC)s4)s3)s2)c1 | 0.94 | 16.75 | 62 | 9.76 | -5.74 | -4.01 | 1.73 | 820 | 1.51 | -5.32 | -2.98 | 2.34 | 642 | 1.93
CCCCCCc%15ccc(C%14(c1ccc(CCCCCC)s1)Cc9cc8/C5=C(C4SC(C=c3c(=O)c2cc(F)ccc2c3=C(C#N)C#N)CC4S5)\C(c6ccc(CCCCCC)s6)(c7ccc(CCCCCC)s7)c8cc9c%13sc%12cc(C=c%11c(=O)c%10cc(F)ccc%10c%11=C(C#N)C#N)sc%12c%13%14)s%15 | COC(=O)c1csc(-c2cc(C(=O)OC)c(-c3cc(Cl)c(-c4ccc(-c5sc(-c6cc(C(=O)OC)c(-c7cc(Cl)c(-c8ccc(-c9sc(-c%10cc(C(=O)OC)c(-c%11cc(Cl)c(-c%12cccs%12)s%11)s%10)cc9C(=O)OC)s8)s7)s6)cc5C(=O)OC)s4)s3)s2)c1 | 0.95 | 14.15 | 61.8 | 8.37 | -5.74 | -4.01 | 1.73 | 820 | 1.51 | -5.32 | -2.98 | 2.34 | 642 | 1.93
CCCCCCc%15ccc(C%14(c1ccc(CCCCCC)s1)Cc9cc8/C5=C(C4SC(C=c3c(=O)c2cc(F)ccc2c3=C(C#N)C#N)CC4S5)\C(c6ccc(CCCCCC)s6)(c7ccc(CCCCCC)s7)c8cc9c%13sc%12cc(C=c%11c(=O)c%10cc(F)ccc%10c%11=C(C#N)C#N)sc%12c%13%14)s%15 | COC(=O)c1csc(-c2cc(C(=O)OC)c(-c3cc(Cl)c(-c4ccc(-c5sc(-c6cc(C(=O)OC)c(-c7cc(Cl)c(-c8ccc(-c9sc(-c%10cc(C(=O)OC)c(-c%11cc(Cl)c(-c%12cccs%12)s%11)s%10)cc9C(=O)OC)s8)s7)s6)cc5C(=O)OC)s4)s3)s2)c1 | 0.896 | 20.05 | 64 | 11.5 | -5.66 | -4.14 | 1.52 | 816 | 1.52 | -5 | -3.59 | 1.41 | 642 | 1.93
CCCCCCc%15ccc(C%14(c1ccc(CCCCCC)s1)Cc9cc8/C5=C(C4SC(C=c3c(=O)c2cc(F)ccc2c3=C(C#N)C#N)CC4S5)\C(c6ccc(CCCCCC)s6)(c7ccc(CCCCCC)s7)c8cc9c%13sc%12cc(C=c%11c(=O)c%10cc(F)ccc%10c%11=C(C#N)C#N)sc%12c%13%14)s%15 | CCOC(=O)c1csc(-c2cc(C(=O)OCC)c(-c3cc(F)c(-c4ccc(-c5sc(-c6cc(C(=O)OCC)c(-c7cc(F)c(-c8ccc(-c9sc(-c%10cc(C(=O)OCC)c(-c%11cc(F)c(-c%12cccs%12)s%11)s%10)cc9C(=O)OCC)s8)s7)s6)cc5C(=O)OCC)s4)s3)s2)c1 | 0.898 | 20.65 | 76 | 13 | -5.66 | -4.14 | 1.52 | 816 | 1.52 | -5.5 | -3.59 | 1.91 | 642 | 1.93
CCCCCCc%15ccc(C%14(c1ccc(CCCCCC)s1)Cc9cc8/C5=C(C4SC(C=c3c(=O)c2cc(F)ccc2c3=C(C#N)C#N)CC4S5)\C(c6ccc(CCCCCC)s6)(c7ccc(CCCCCC)s7)c8cc9c%13sc%12cc(C=c%11c(=O)c%10cc(F)ccc%10c%11=C(C#N)C#N)sc%12c%13%14)s%15 | CCOC(=O)c1csc(-c2cc(C(=O)OCC)c(-c3cc(F)c(-c4ccc(-c5sc(-c6cc(C(=O)OCC)c(-c7cc(F)c(-c8ccc(-c9sc(-c%10cc(C(=O)OCC)c(-c%11cc(F)c(-c%12cccs%12)s%11)s%10)cc9C(=O)OCC)s8)s7)s6)cc5C(=O)OCC)s4)s3)s2)c1 | 0.9 | 20.73 | 76 | 14.2 | -5.66 | -4.14 | 1.52 | 816 | 1.52 | -5.5 | -3.59 | 1.91 | 642 | 1.93
CCCCCCc%15ccc(C%14(c1ccc(CCCCCC)s1)Cc9cc8/C5=C(C4SC(C=c3c(=O)c2cc(F)ccc2c3=C(C#N)C#N)CC4S5)\C(c6ccc(CCCCCC)s6)(c7ccc(CCCCCC)s7)c8cc9c%13sc%12cc(C=c%11c(=O)c%10cc(F)ccc%10c%11=C(C#N)C#N)sc%12c%13%14)s%15 | CCOC(=O)c1csc(-c2cc(C(=O)OCC)c(-c3cc(F)c(-c4ccc(-c5sc(-c6cc(C(=O)OCC)c(-c7cc(F)c(-c8ccc(-c9sc(-c%10cc(C(=O)OCC)c(-c%11cc(F)c(-c%12cccs%12)s%11)s%10)cc9C(=O)OCC)s8)s7)s6)cc5C(=O)OCC)s4)s3)s2)c1 | 0.904 | 20.31 | 61 | 11.2 | -5.66 | -4.14 | 1.52 | 816 | 1.52 | -5.54 | -3.6 | 1.94 | 639 | 1.94
c1(cc2c(cc1F)C(=O)C(=Cc1cc3c(s1)c1c(s3)c3c(C1(c1ccc(cc1)CCCCCC)c1ccc(cc1)CCCCCC)cc1c(c3)C(c3c1sc1c3sc(c1)C=C1C(=O)c3c(C1=C(C#N)C#N)cc(c(c3)F)F)(c1ccc(cc1)CCCCCC)c1ccc(cc1)CCCCCC)C2=C(C#N)C#N)F | CCCCCCCCOC(=O)c8cc(c7cc6c(c1cc(F)c(SCC(CC)CCCC)s1)c4sc(c3cc(C(=O)OCCCCCCCC)c(c2ccc(C)s2)s3)cc4c(c5cc(F)c(SCC(CC)CCCC)s5)c6s7)[sH+]c8C | 0.725 | 5.7 | 32 | 1.32 | -6.1 | -3.9 | 2.2 | 570 | 2.18 | -5.3 | -3.5 | 1.8 | 900 | 1.38
c1(cc2c(cc1F)C(=O)C(=Cc1cc3c(s1)c1c(s3)c3c(C1(c1ccc(cc1)CCCCCC)c1ccc(cc1)CCCCCC)cc1c(c3)C(c3c1sc1c3sc(c1)C=C1C(=O)c3c(C1=C(C#N)C#N)cc(c(c3)F)F)(c1ccc(cc1)CCCCCC)c1ccc(cc1)CCCCCC)C2=C(C#N)C#N)F | CCCCCCCCCCOC(=O)c1cc(-c2cc3c(-c4cc(F)c(SCC(CC)CCCC)s4)c4sc(-c5cc(C(=O)OCCCCCCCCCC)c(C)[sH+]5)cc4c(-c4cc(F)c(SCC(CC)CCCC)s4)c3s2)sc1-c1ccc(C)s1 | 1.09 | 13.65 | 72.28 | 10.75 | -5.7 | -3.9 | 1.8 | 717 | 1.8 | -5.45 | -3.53 | 1.92 | 658 | 1.92
c1(cc2c(cc1F)C(=O)C(=Cc1cc3c(s1)c1c(s3)c3c(C1(c1ccc(cc1)CCCCCC)c1ccc(cc1)CCCCCC)cc1c(c3)C(c3c1sc1c3sc(c1)C=C1C(=O)c3c(C1=C(C#N)C#N)cc(c(c3)F)F)(c1ccc(cc1)CCCCCC)c1ccc(cc1)CCCCCC)C2=C(C#N)C#N)F | CCCCCCCCCCOC(=O)c1cc(-c2cc3c(-c4cc(F)c(SCC(CC)CCCC)s4)c4sc(-c5cc(C(=O)OCCCCCCCCCC)c(C)[sH+]5)cc4c(-c4cc(F)c(SCC(CC)CCCC)s4)c3s2)sc1-c1ccc(C)s1 | 1.13 | 12.81 | 72.37 | 10.48 | -5.67 | -3.87 | 1.8 | 705 | 1.82 | -5.45 | -3.53 | 1.92 | 658 | 1.92
c1(cc2c(cc1F)C(=O)C(=Cc1cc3c(s1)c1c(s3)c3c(C1(c1ccc(cc1)CCCCCC)c1ccc(cc1)CCCCCC)cc1c(c3)C(c3c1sc1c3sc(c1)C=C1C(=O)c3c(C1=C(C#N)C#N)cc(c(c3)F)F)(c1ccc(cc1)CCCCCC)c1ccc(cc1)CCCCCC)C2=C(C#N)C#N)F | CCCCC(CC)CSc8sc(c6c2cc(c1cc(C(=O)OCCC(C)CCCC(C)C)c(C)[sH+]1)sc2c(c3cc(F)c(SCC(CC)CCCC)s3)c7cc(c5cc(C(=O)OCCC(C)CCCC(C)C)c(c4ccc(C)s4)s5)sc67)cc8F | 1.22 | 11.53 | 64.56 | 9.08 | -5.55 | -3.73 | 1.82 | 705 | 1.82 | -5.45 | -3.53 | 1.92 | 658 | 1.92
CCn1c(=O)c2ccc3c4c(ccc(c1=O)c24)c1c3c2c3ccc4c(=O)n(CC)c(=O)c5ccc(c3c45)c2c2c3ccc4c(=O)n(CC)c(=O)c5ccc(c3c54)c12 | CC[Si]1(CC)c2ccsc2-c2sc(-c3ccc(-c4cc5c(s4)-c4sc(-c6ccc(-c7cc8c(s7)-c7sc(-c9cccc%10nsnc9%10)cc7[Si]8(CC)CC)c7nsnc67)cc4[Si]5(CC)CC)c4nsnc34)cc21 | 0.8 | 20.45 | 48.86 | 7.62 | -5.65 | -4.1 | 1.55 | 915 | 1.36 | -5.24 | -3.75 | 1.49 | 646 | 1.89
CCCCCCCCc%15ccc(C7(c1ccc(CCCCCC)cc1)c2cc%13c(cc2c6sc(c4c(Cl)cc(C=c3sc(=C(C#N)C#N)n(CC)c3=O)c5nn(CCCCCCCC)nc45)cc67)C(c8ccc(CCCCCC)cc8)(c9ccc(CCCCCCCC)cc9)c%14cc(c%11c(Cl)cc(CC%10S/C(=C(C#N)/C#N)N(CC)C%10=O)c%12nn(CCCCCCCC)nc%11%12)sc%13%14)cc%15 | CCCCCCCCC(CCCCCC)Cn%11nc%10c(c2cc1sc(C)c(CCCCCC)c1s2)c(Cl)c(Cl)c(c9cc8sc(c7cc6c(c3cc(F)c(CC(CC)CCCC)s3)c4oc(C)cc4c(c5cc(F)c(CC(CC)CCCC)s5)c6o7)c(CCCCCC)c8s9)c%10n%11 | 0.75 | 18.44 | 53.03 | 7.31 | -5.65 | -4.1 | 1.55 | 915 | 1.36 | -5.2 | -3.28 | 1.92 | 639 | 1.92
CCCCCCCCc%15ccc(C7(c1ccc(CCCCCC)cc1)c2cc%13c(cc2c6sc(c4c(F)cc(C=c3sc(=C(C#N)C#N)n(CC)c3=O)c5nn(CCCCCCCC)nc45)cc67)C(c8ccc(CCCCCC)cc8)(c9ccc(CCCCCCCC)cc9)c%14cc(c%11c(F)cc(CC%10S/C(=C(C#N)/C#N)N(CC)C%10=O)c%12nn(CCCCCCCC)nc%11%12)sc%13%14)cc%15 | CCCCCCCCC(CCCCCC)Cn%11nc%10c(c2cc1sc(C)c(CCCCCC)c1s2)c(Cl)c(Cl)c(c9cc8sc(c7cc6c(c3cc(F)c(CC(CC)CCCC)s3)c4oc(C)cc4c(c5cc(F)c(CC(CC)CCCC)s5)c6o7)c(CCCCCC)c8s9)c%10n%11 | 0.84 | 22.21 | 75.43 | 14.02 | -5.65 | -4.1 | 1.55 | 915 | 1.36 | -5.42 | -3.49 | 1.93 | 642 | 1.93
CCc1ccc(C2(c3ccc(CC)cc3)c3cc4c(cc3-c3sc(-c5ccc(/C=c6/sc(=C(C#N)C#N)n(CC)c6=O)c6nn(CC)nc56)cc32)C(c2ccc(CC)cc2)(c2ccc(CC)cc2)c2cc(-c3ccc(/C=c5/sc(=C(C#N)C#N)n(CC)c5=O)c5nn(CC)nc35)sc2-4)cc1 | CCCCCCCCC(CCCCCC)Cn%11nc%10c(c2cc1sc(C)c(CCCCCC)c1s2)c(Cl)c(Cl)c(c9cc8sc(c7cc6c(c3cc(F)c(CC(CC)CCCC)s3)c4oc(C)cc4c(c5cc(F)c(CC(CC)CCCC)s5)c6o7)c(CCCCCC)c8s9)c%10n%11 | 0.83 | 27.2 | 60 | 13.5 | -5.65 | -4.1 | 1.55 | 912 | 1.36 | -5.52 | -3.71 | 1.81 | 685 | 1.81
CCCCCCCCCCCC1=C(SC2=C1SC1=C2N(CC(CC)CCCC)C2=C1C1=NSN=C1C1=C2N(CC(CC)CCCC)C2=C1SC1=C2SC(C=C2C(=O)C3=CC(F)=C(F)C=C3C2=C(C#N)C#N)=C1CCCCCCCCCCC)C=C1C(=O)C2=CC(F)=C(F)C=C2C1=C(C#N)C#N | CCc1sc(-c2c3cc(-c4ccc(-c5ccc(-c6ccc(-c7cc8c(-c9cc(Cl)c(CC)s9)c9sc(-c%10ccc(-c%11ccc(-c%12ccc(-c%13cc%14c(-c%15cc(Cl)c(CC)s%15)c%15sc(-c%16ccc(-c%17ccc(-c%18cccs%18)c%18nn(CC)nc%17%18)s%16)cc%15c(-c%15cc(Cl)c(CC)s%15)c%14s%13)s%12)c%12nn(CC)nc%11%12)s%10)cc9c(-c9cc(Cl)c(CC)s9)c8s7)s6)c6nn(CC)nc56)s4)sc3c(-c3cc(Cl)c(CC)s3)c3ccsc23)cc1Cl | 0.85 | 26.7 | 61 | 13.8 | -5.65 | -4.1 | 1.55 | 912 | 1.36 | -5.52 | -3.71 | 1.81 | 685 | 1.81
CCCCCCCCCCCC1=C(SC2=C1SC1=C2N(CC(CC)CCCC)C2=C1C1=NSN=C1C1=C2N(CC(CC)CCCC)C2=C1SC1=C2SC(C=C2C(=O)C3=CC(F)=C(F)C=C3C2=C(C#N)C#N)=C1CCCCCCCCCCC)C=C1C(=O)C2=CC(F)=C(F)C=C2C1=C(C#N)C#N | CCc1sc(-c2c3cc(-c4ccc(-c5c(OC)c(OC)c(-c6ccc(-c7cc8c(-c9cc(Cl)c(CC)s9)c9sc(-c%10ccc(-c%11c(OC)c(OC)c(-c%12ccc(-c%13cc%14c(-c%15cc(Cl)c(CC)s%15)c%15sc(-c%16ccc(-c%17c(OC)c(OC)c(-c%18cccs%18)c%18nn(CC)nc%17%18)s%16)cc%15c(-c%15cc(Cl)c(CC)s%15)c%14s%13)s%12)c%12nn(CC)nc%11%12)s%10)cc9c(-c9cc(Cl)c(CC)s9)c8s7)s6)c6nn(CC)nc56)s4)sc3c(-c3cc(Cl)c(CC)s3)c3ccsc23)cc1Cl | 0.87 | 26.3 | 76 | 17.3 | -5.65 | -4.1 | 1.55 | 912 | 1.36 | -5.52 | -3.71 | 1.81 | 685 | 1.81
CCCCCCCCCCCC1=C(SC2=C1SC1=C2N(CC(CC)CCCC)C2=C1C1=NSN=C1C1=C2N(CC(CC)CCCC)C2=C1SC1=C2SC(C=C2C(=O)C3=CC(F)=C(F)C=C3C2=C(C#N)C#N)=C1CCCCCCCCCCC)C=C1C(=O)C2=CC(F)=C(F)C=C2C1=C(C#N)C#N | CCc1sc(-c2c3cc(-c4sc5cc(-c6c(F)c(F)c(-c7cc8sc(-c9cc%10c(-c%11cc(Cl)c(CC)s%11)c%11sc(-c%12sc%13cc(-c%14c(F)c(F)c(-c%15cc%16sc(-c%17cc%18c(-c%19cc(Cl)c(CC)s%19)c%19sc(-c%20sc%21cc(-c%22c(F)c(F)c(-c%23cc%24scc(CC)c%24s%23)c%23nn(CC)nc%22%23)sc%21c%20CC)cc%19c(-c%19cc(Cl)c(CC)s%19)c%18s%17)c(CC)c%16s%15)c%15nn(CC)nc%14%15)sc%13c%12CC)cc%11c(-c%11cc(Cl)c(CC)s%11)c%10s9)c(CC)c8s7)c7nn(CC)nc67)sc5c4CC)sc3c(-c3cc(Cl)c(CC)s3)c3ccsc23)cc1Cl | 0.88 | 22.9 | 70 | 14.1 | -5.65 | -4.1 | 1.55 | 912 | 1.36 | -5.57 | -3.78 | 1.79 | 693 | 1.79
CCCCCCCCCCCc3c(C=c2c(=O)c1cc(F)c(F)cc1c2=C(C#N)C#N)sc4c5c(sc34)c6c(CN5CC(CC)CCCC)c%12c(c7nsnc67)c%11sc%10c(CCCCCCCCCCC)c(C=c9c(=O)c8cc(CF)c(F)cc8c9=C(C#N)C#N)sc%10c%11n%12CC(CC)CCCC | CCCCCC(CC)Cc%19sc(CC(CC)CCCC)c%20c(=O)c%18c(c%16cc(F)c(c%15cc%14c(c1cc(F)c(CC(CC)CCCC)s1)c%12sc(Cc%11ccc(c9sc(c7ccc(c6cc5c(c2cc(F)c(CC(CC)CCCC)s2)c3sc(C)cc3c(c4cc(F)c(CC(CC)CCCC)s4)c5s6)s7)c%10c(=O)c8c(CC(CC)CCCC)sc(CC(CC)CCCC)c8c(=O)c9%10)s%11)cc%12c(c%13cc(F)c(CC(CC)CCCC)s%13)c%14s%15)s%16)sc(c%17cc(F)c(C)s%17)c%18c(=O)c%19%20 | 0.842 | 26.48 | 74.43 | 16.59 | -5.65 | -4.1 | 1.55 | 912 | 1.36 | -5.55 | -3.7 | 1.85 | 677 | 1.832
CCCCCCCCCCCc3c(C=c2c(=O)c1cc(F)c(F)cc1c2=C(C#N)C#N)sc4c5c(sc34)c6c(CN5CC(CC)CCCC)c%12c(c7nsnc67)c%11sc%10c(CCCCCCCCCCC)c(C=c9c(=O)c8cc(CF)c(F)cc8c9=C(C#N)C#N)sc%10c%11n%12CC(CC)CCCC | CCCCCC(CC)Cc%19sc(CC(CC)CCCC)c%20c(=O)c%18c(c%16cc(F)c(c%15cc%14c(c1cc(F)c(CC(CC)CCCC)s1)c%12sc(Cc%11ccc(c9sc(c7ccc(c6cc5c(c2cc(F)c(CC(CC)CCCC)s2)c3sc(C)cc3c(c4cc(F)c(CC(CC)CCCC)s4)c5s6)s7)c%10c(=O)c8c(CC(CC)CCCC)sc(CC(CC)CCCC)c8c(=O)c9%10)s%11)cc%12c(c%13cc(F)c(CC(CC)CCCC)s%13)c%14s%15)s%16)sc(c%17cc(F)c(C)s%17)c%18c(=O)c%19%20 | 0.854 | 27.23 | 77.14 | 17.94 | -5.65 | -4.1 | 1.55 | 912 | 1.36 | -5.55 | -3.7 | 1.85 | 677 | 1.832
CCCCCCCCCCCc3c(C=c2c(=O)c1cc(F)c(F)cc1c2=C(C#N)C#N)sc4c5c(sc34)c6c(CN5CC(CC)CCCC)c%12c(c7nsnc67)c%11sc%10c(CCCCCCCCCCC)c(C=c9c(=O)c8cc(CF)c(F)cc8c9=C(C#N)C#N)sc%10c%11n%12CC(CC)CCCC | CCCCCC(CC)Cc%19sc(CC(CC)CCCC)c%20c(=O)c%18c(c%16cc(F)c(c%15cc%14c(c1cc(F)c(CC(CC)CCCC)s1)c%12sc(Cc%11ccc(c9sc(c7ccc(c6cc5c(c2cc(F)c(CC(CC)CCCC)s2)c3sc(C)cc3c(c4cc(F)c(CC(CC)CCCC)s4)c5s6)s7)c%10c(=O)c8c(CC(CC)CCCC)sc(CC(CC)CCCC)c8c(=O)c9%10)s%11)cc%12c(c%13cc(F)c(CC(CC)CCCC)s%13)c%14s%15)s%16)sc(c%17cc(F)c(C)s%17)c%18c(=O)c%19%20 | 0.862 | 27.47 | 78.32 | 18.56 | -5.64 | -4.07 | 1.57 | 900 | 1.38 | -5.55 | -3.7 | 1.85 | 677 | 1.832
CCCCCCCCCCCc3c(C=c2c(=O)c1cc(F)c(F)cc1c2=C(C#N)C#N)sc4c5c(sc34)c6c(CN5CC(CC)CCCC)c%12c(c7nsnc67)c%11sc%10c(CCCCCCCCCCC)c(C=c9c(=O)c8cc(CF)c(F)cc8c9=C(C#N)C#N)sc%10c%11n%12CC(CC)CCCC | CCCCCC(CC)Cc%19sc(CC(CC)CCCC)c%20c(=O)c%18c(c%16cc(F)c(c%15cc%14c(c1cc(F)c(CC(CC)CCCC)s1)c%12sc(Cc%11ccc(c9sc(c7ccc(c6cc5c(c2cc(F)c(CC(CC)CCCC)s2)c3sc(C)cc3c(c4cc(F)c(CC(CC)CCCC)s4)c5s6)s7)c%10c(=O)c8c(CC(CC)CCCC)sc(CC(CC)CCCC)c8c(=O)c9%10)s%11)cc%12c(c%13cc(F)c(CC(CC)CCCC)s%13)c%14s%15)s%16)sc(c%17cc(F)c(C)s%17)c%18c(=O)c%19%20 | 0.866 | 27.78 | 78.85 | 18.97 | -5.64 | -4.07 | 1.57 | 900 | 1.38 | -5.55 | -3.7 | 1.85 | 677 | 1.832
CCCCCCCCCCCC1=C(SC2=C1SC1=C2N(CC(CC)CCCC)C2=C1C1=NSN=C1C1=C2N(CC(CC)CCCC)C2=C1SC1=C2SC(C=C2C(=O)C3=CC(F)=C(F)C=C3C2=C(C#N)C#N)=C1CCCCCCCCCCC)C=C1C(=O)C2=CC(F)=C(F)C=C2C1=C(C#N)C#N | CCCCC(CC)Cc%10sc(c8c1cc(C)sc1c(c2cc(Cl)c(CCCCCCOC(C(F)(F)F)C(F)(F)F)s2)c9cc(c7ccc(c5sc(c3ccc(C)s3)c6c(=O)c4c(CC(CC)CCCC)sc(CC(CC)CCCC)c4c(=O)c56)s7)sc89)cc%10F | 0.868 | 20.05 | 77.46 | 13.67 | -5.7 | -3.99 | 1.71 | 800 | 1.55 | -5.55 | -3.7 | 1.85 | 677 | 1.832
CCCCCCC(CCCC)Cc3c(C=c2c(=O)c1cc(F)c(F)cc1c2=C(C#N)C#N)sc%11c3sc%12c%10c4nsnc4c9c8sc7c(CC(CCCC)CCCCCC)c(C=c6c(=O)c5cc(F)c(F)cc5c6=C(C#N)C#N)sc7c8n(CC(CC)CCCC)c9c%10n(CC(CC)CCCC)c%11%12 | CCCCC(CC)Cc%10sc(c8c1cc(C)sc1c(c2cc(Cl)c(CCCCCCOC(C(F)(F)F)C(F)(F)F)s2)c9cc(c7ccc(c5sc(c3ccc(C)s3)c6c(=O)c4c(CC(CC)CCCC)sc(CC(CC)CCCC)c4c(=O)c56)s7)sc89)cc%10F | 0.88 | 20.23 | 78.17 | 13.92 | -5.7 | -3.99 | 1.71 | 800 | 1.55 | -5.55 | -3.7 | 1.85 | 677 | 1.832
CCCCCCC(CCCC)Cc3c(C=c2c(=O)c1cc(F)c(F)cc1c2=C(C#N)C#N)sc%11c3sc%12c%10c4nsnc4c9c8sc7c(CC(CCCC)CCCCCC)c(C=c6c(=O)c5cc(F)c(F)cc5c6=C(C#N)C#N)sc7c8n(CC(CC)CCCC)c9c%10n(CC(CC)CCCC)c%11%12 | CCCCC(CC)Cc%10sc(c8c1cc(C)sc1c(c2cc(Cl)c(CCCCCCOC(C(F)(F)F)C(F)(F)F)s2)c9cc(c7ccc(c5sc(c3ccc(C)s3)c6c(=O)c4c(CC(CC)CCCC)sc(CC(CC)CCCC)c4c(=O)c56)s7)sc89)cc%10F | 0.902 | 26.12 | 79.29 | 18.68 | -5.68 | -3.9 | 1.78 | 910 | 1.36 | -5.55 | -3.7 | 1.85 | 677 | 1.832
CCCCCCC(CCCC)Cc3c(C=c2c(=O)c1cc(F)c(F)cc1c2=C(C#N)C#N)sc%11c3sc%12c%10c4nsnc4c9c8sc7c(CC(CCCC)CCCCCC)c(C=c6c(=O)c5cc(F)c(F)cc5c6=C(C#N)C#N)sc7c8n(CC(CC)CCCC)c9c%10n(CC(CC)CCCC)c%11%12 | CCCCC(CC)Cc%10sc(c8c1cc(C)sc1c(c2cc(Cl)c(CCCCCCOC(C(F)(F)F)C(F)(F)F)s2)c9cc(c7ccc(c5sc(c3ccc(C)s3)c6c(=O)c4c(CC(CC)CCCC)sc(CC(CC)CCCC)c4c(=O)c56)s7)sc89)cc%10F | 0.906 | 26.35 | 79.96 | 19.09 | -5.68 | -3.9 | 1.78 | 910 | 1.36 | -5.55 | -3.7 | 1.85 | 677 | 1.832
CCCCCCC(CCCC)Cc3c(C=c2c(=O)c1cc(F)c(F)cc1c2=C(C#N)C#N)sc%11c3sc%12c%10c4nsnc4c9c8sc7c(CC(CCCC)CCCCCC)c(C=c6c(=O)c5cc(F)c(F)cc5c6=C(C#N)C#N)sc7c8n(CC(CC)CCCC)c9c%10n(CC(CC)CCCC)c%11%12 | CCCCC(CC)Cc%10sc(c8c1cc(C)sc1c(c2cc(Cl)c(CCCCCCOC(C(F)(F)F)C(F)(F)F)s2)c9cc(c7ccc(c5sc(c3ccc(C)s3)c6c(=O)c4c(CC(CC)CCCC)sc(CC(CC)CCCC)c4c(=O)c56)s7)sc89)cc%10F | 0.94 | 19.6 | 72 | 13.2 | -5.63 | -3.91 | 1.72 | 800 | 1.55 | -5.47 | -3.46 | 2.01 | 701 | 1.77
CCCCCCC(CCCC)Cc3c(C=c2c(=O)c1cc(F)c(F)cc1c2=C(C#N)C#N)sc%11c3sc%12c%10c4nsnc4c9c8sc7c(CC(CCCC)CCCCCC)c(C=c6c(=O)c5cc(F)c(F)cc5c6=C(C#N)C#N)sc7c8n(CC(CC)CCCC)c9c%10n(CC(CC)CCCC)c%11%12 | CCCCC(CC)Cc%10sc(c8c1cc(C)sc1c(c2cc(Cl)c(CCCCCCOC(C(F)(F)F)C(F)(F)F)s2)c9cc(c7ccc(c5sc(c3ccc(C)s3)c6c(=O)c4c(CC(CC)CCCC)sc(CC(CC)CCCC)c4c(=O)c56)s7)sc89)cc%10F | 0.95 | 18.5 | 66 | 11.71 | -5.64 | -3.92 | 1.72 | 768 | 1.61 | -5.47 | -3.46 | 2.01 | 701 | 1.77
CCCCCCC(CCCC)Cc3c(C=c2c(=O)c1cc(F)c(F)cc1c2=C(C#N)C#N)sc%11c3sc%12c%10c4nsnc4c9c8sc7c(CC(CCCC)CCCCCC)c(C=c6c(=O)c5cc(F)c(F)cc5c6=C(C#N)C#N)sc7c8n(CC(CC)CCCC)c9c%10n(CC(CC)CCCC)c%11%12 | CCCCC(CC)Cc%10sc(c8c1cc(C)sc1c(c2cc(Cl)c(CCCCCCOC(C(F)(F)F)C(F)(F)F)s2)c9cc(c7ccc(c5sc(c3ccc(C)s3)c6c(=O)c4c(CC(CC)CCCC)sc(CC(CC)CCCC)c4c(=O)c56)s7)sc89)cc%10F | 1 | 11.7 | 64 | 7.5 | -5.6 | -3.97 | 1.63 | 775 | 1.6 | -5.56 | -3.96 | 1.6 | 752 | 1.65
CCCCCCC(CCCC)Cc3c(C=c2c(=O)c1cc(F)c(F)cc1c2=C(C#N)C#N)sc%11c3sc%12c%10c4nsnc4c9c8sc7c(CC(CCCC)CCCCCC)c(C=c6c(=O)c5cc(F)c(F)cc5c6=C(C#N)C#N)sc7c8n(CC(CC)CCCC)c9c%10n(CC(CC)CCCC)c%11%12 | CCCCC(CC)Cc%10sc(c8c1cc(C)sc1c(c2cc(Cl)c(CCCCCCOC(C(F)(F)F)C(F)(F)F)s2)c9cc(c7ccc(c5sc(c3ccc(C)s3)c6c(=O)c4c(CC(CC)CCCC)sc(CC(CC)CCCC)c4c(=O)c56)s7)sc89)cc%10F | 0.98 | 16.4 | 62 | 10.1 | -5.6 | -3.97 | 1.63 | 775 | 1.6 | -5.56 | -3.96 | 1.6 | 752 | 1.65
CCC1(CC)c2cc3c(cc2-c2sc4cc(/C=C5\C(=O)c6ccccc6C5=C(C#N)C#N)sc4c21)C(CC)(CC)c1c-3sc2cc(/C=C3\C(=O)c4ccccc4C3=C(C#N)C#N)sc12 | CCc1ccc(-c2c3cc(-c4sc(-c5sc(-c6cc(F)c(-c7cc8c(-c9ccc(CC)s9)c9sc(-c%10sc(-c%11sc(-c%12cc(F)c(-c%13cc%14c(-c%15ccc(CC)s%15)c%15sc(-c%16sc(-c%17sc(-c%18cc(F)cs%18)c%18c%17C(=O)c%17c(CC)sc(CC)c%17C%18=O)cc%16F)cc%15c(-c%15ccc(CC)s%15)c%14s%13)s%12)c%12c%11C(=O)c%11c(CC)sc(CC)c%11C%12=O)cc%10F)cc9c(-c9ccc(CC)s9)c8s7)s6)c6c5C(=O)c5c(CC)sc(CC)c5C6=O)cc4F)sc3c(-c3ccc(CC)s3)c3ccsc23)s1 | 0.86 | 13.47 | 57.1 | 6.6 | -5.66 | -3.93 | 1.73 | 780 | 1.59 | -5.36 | -3.71 | 1.65 | 755 | 1.64
CCCCCCc%15ccc(C%14(c1ccc(CCCCCC)cc1)Cc9cc8/C5=C(C4SC(C=c3c(=O)c2ccccc2c3=C(C#N)C#N)CC4S5)\C(c6ccc(CCCCCC)cc6)(c7ccc(CCCCCC)cc7)c8cc9c%13sc%12cc(C=c%11c(=O)c%10ccccc%10c%11=C(C#N)C#N)sc%12c%13%14)cc%15 | CCc1ccc(-c2c3cc(-c4sc(-c5sc(-c6cc(F)c(-c7cc8c(-c9ccc(CC)s9)c9sc(-c%10sc(-c%11sc(-c%12cc(F)c(-c%13cc%14c(-c%15ccc(CC)s%15)c%15sc(-c%16sc(-c%17sc(-c%18cc(F)cs%18)c%18c%17C(=O)c%17c(CC)sc(CC)c%17C%18=O)cc%16F)cc%15c(-c%15ccc(CC)s%15)c%14s%13)s%12)c%12c%11C(=O)c%11c(CC)sc(CC)c%11C%12=O)cc%10F)cc9c(-c9ccc(CC)s9)c8s7)s6)c6c5C(=O)c5c(CC)sc(CC)c5C6=O)cc4F)sc3c(-c3ccc(CC)s3)c3ccsc23)s1 | 1.01 | 16.9 | 61 | 10.4 | -5.58 | -3.9 | 1.68 | 778 | 1.59 | -5.36 | -3.74 | 1.62 | 780 | 1.59
CCN1C(=O)/C(=C/c2ccc(-c3cc4c(s3)-c3cc5c(cc3C4(CC)CC)-c3sc(-c4ccc(/C=C6\SC(=S)N(CC)C6=O)c6nsnc46)cc3C5(CC)CC)c3nsnc23)SC1=S | CCc1csc(-c2c(F)c(F)c(-c3cc(CC)c(-c4ccc(-c5c(F)cc(-c6ccc(-c7sc(-c8c(F)c(F)c(-c9cc(CC)c(-c%10ccc(-c%11c(F)cc(-c%12ccc(-c%13sc(-c%14c(F)c(F)c(-c%15cc(CC)c(-c%16ccc(-c%17c(F)cc(-c%18cccs%18)c%18nsnc%17%18)s%16)s%15)c%15nn(CC)nc%14%15)cc%13CC)s%12)c%12nsnc%11%12)s%10)s9)c9nn(CC)nc89)cc7CC)s6)c6nsnc56)s4)s3)c3nn(CC)nc23)c1 | 1.01 | 16.3 | 64 | 10.5 | -5.58 | -3.9 | 1.68 | 778 | 1.59 | -5.36 | -3.74 | 1.62 | 780 | 1.59
CCN1C(=O)/C(=C/c2ccc(-c3cc4c(s3)-c3cc5c(cc3C4(CC)CC)-c3sc(-c4ccc(/C=C6\SC(=S)N(CC)C6=O)c6nsnc46)cc3C5(CC)CC)c3nsnc23)SC1=S | CCc1csc(-c2cc(F)c(-c3cc(CC)c(-c4ccc(-c5c(F)c(F)c(-c6ccc(-c7sc(-c8cc(F)c(-c9cc(CC)c(-c%10ccc(-c%11c(F)c(F)c(-c%12ccc(-c%13sc(-c%14cc(F)c(-c%15cc(CC)c(-c%16ccc(-c%17c(F)c(F)c(-c%18cccs%18)c%18nn(CC)nc%17%18)s%16)s%15)c%15nsnc%14%15)cc%13CC)s%12)c%12nn(CC)nc%11%12)s%10)s9)c9nsnc89)cc7CC)s6)c6nn(CC)nc56)s4)s3)c3nsnc23)c1 | 1.02 | 17.2 | 63 | 11.1 | -5.58 | -3.9 | 1.68 | 778 | 1.59 | -5.36 | -3.74 | 1.62 | 780 | 1.59
CCCCCCc%15ccc(C%14(c1ccc(CCCCCC)s1)Cc9cc8/C5=C(C4SC(C=c3c(=O)c2ccccc2c3=C(C#N)C#N)CC4S5)\C(c6ccc(CCCCCC)s6)(c7ccc(CCCCCC)s7)c8cc9c%13sc%12cc(C=c%11c(=O)c%10ccccc%10c%11=C(C#N)C#N)sc%12c%13%14)s%15 | CCCCCCCCCCCCC(CCCCCCCCCC)Cc6cc(c4c(F)c(F)c(c3cc(CC(CCCCCCCCCC)CCCCCCCCCCCC)c(c2ccc(c1ccc(C)s1)s2)s3)c5nsnc45)sc6C | 1.05 | 15.4 | 62 | 10.2 | -5.58 | -3.9 | 1.68 | 778 | 1.59 | -5.36 | -3.74 | 1.62 | 780 | 1.59
CCN1C(=O)/C(=C/c2ccc(-c3cc4c(s3)-c3cc5c(cc3C4(CC)CC)-c3sc(-c4ccc(/C=C6\SC(=S)N(CC)C6=O)c6nsnc46)cc3C5(CC)CC)c3nsnc23)SC1=S | CCc1csc(-c2c(F)c(F)c(-c3cc(CC)c(-c4ccc(-c5ccc(-c6sc(-c7c(F)c(F)c(-c8cc(CC)c(-c9ccc(-c%10ccc(-c%11sc(-c%12c(F)c(F)c(-c%13cc(CC)c(-c%14ccc(-c%15cccs%15)s%14)s%13)c%13nsnc%12%13)cc%11CC)s%10)s9)s8)c8nsnc78)cc6CC)s5)s4)s3)c3nsnc23)c1 | 0.97 | 15.59 | 61.8 | 9.4 | -5.66 | -3.93 | 1.73 | 780 | 1.59 | -5.61 | -3.58 | 2.03 | 700 | 1.77
CCN1C(=O)/C(=C/c2ccc(-c3cc4c(s3)-c3cc5c(cc3C4(CC)CC)-c3sc(-c4ccc(/C=C6\SC(=S)N(CC)C6=O)c6nsnc46)cc3C5(CC)CC)c3nsnc23)SC1=S | CCc1csc(-c2c(F)c(F)c(-c3cc(CC)c(-c4ccc(-c5ccc(-c6sc(-c7c(F)c(F)c(-c8cc(CC)c(-c9ccc(-c%10ccc(-c%11sc(-c%12c(F)c(F)c(-c%13cc(CC)c(-c%14ccc(-c%15cccs%15)s%14)s%13)c%13nsnc%12%13)cc%11CC)s%10)s9)s8)c8nsnc78)cc6CC)s5)s4)s3)c3nsnc23)c1 | 1 | 12.7 | 62 | 7.3 | -5.45 | -3.88 | 1.57 | 855 | 1.45 | -5.28 | -3.37 | 1.91 | 760 | 1.63
CCN1C(=O)/C(=C/c2ccc(-c3cc4c(s3)-c3cc5c(cc3C4(CC)CC)-c3sc(-c4ccc(/C=C6\SC(=S)N(CC)C6=O)c6nsnc46)cc3C5(CC)CC)c3nsnc23)SC1=S | CCc1csc(-c2c(F)c(F)c(-c3cc(CC)c(-c4ccc(-c5ccc(-c6sc(-c7c(F)c(F)c(-c8cc(CC)c(-c9ccc(-c%10ccc(-c%11sc(-c%12c(F)c(F)c(-c%13cc(CC)c(-c%14ccc(-c%15cccs%15)s%14)s%13)c%13nsnc%12%13)cc%11CC)s%10)s9)s8)c8nsnc78)cc6CC)s5)s4)s3)c3nsnc23)c1 | 0.82 | 23.27 | 70.37 | 13.34 | -5.65 | -4.1 | 1.55 | 935 | 1.32 | -5.54 | -3.61 | 1.93 | 636 | 1.95
CCN1C(=O)/C(=C/c2ccc(-c3cc4c(s3)-c3cc5c(cc3C4(CC)CC)-c3sc(-c4ccc(/C=C6\SC(=S)N(CC)C6=O)c6nsnc46)cc3C5(CC)CC)c3nsnc23)SC1=S | CCc1csc(-c2c(F)c(F)c(-c3cc(CC)c(-c4ccc(-c5ccc(-c6sc(-c7c(F)c(F)c(-c8cc(CC)c(-c9ccc(-c%10ccc(-c%11sc(-c%12c(F)c(F)c(-c%13cc(CC)c(-c%14ccc(-c%15cccs%15)s%14)s%13)c%13nsnc%12%13)cc%11CC)s%10)s9)s8)c8nsnc78)cc6CC)s5)s4)s3)c3nsnc23)c1 | 0.995 | 14.94 | 60.55 | 8.86 | -5.65 | -4.1 | 1.55 | 785 | 1.58 | -5.54 | -3.61 | 1.93 | 636 | 1.95
CCCCCCc%15ccc(C%14(c1ccc(CCCCCC)s1)Cc9cc8/C5=C(C4SC(C=c3c(=O)c2ccccc2c3=C(C#N)C#N)CC4S5)\C(c6ccc(CCCCCC)s6)(c7ccc(CCCCCC)s7)c8cc9c%13sc%12cc(C=c%11c(=O)c%10ccccc%10c%11=C(C#N)C#N)sc%12c%13%14)s%15 | CCc1csc(-c2c(F)c(F)c(-c3cc(CC)c(-c4ccc(-c5ccc(-c6ccc(-c7sc(-c8c(F)c(F)c(-c9cc(CC)c(-c%10ccc(-c%11ccc(-c%12ccc(-c%13sc(-c%14c(F)c(F)c(-c%15cc(CC)c(-c%16ccc(-c%17ccc(-c%18cccs%18)cc%17)s%16)s%15)c%15nsnc%14%15)cc%13CC)s%12)cc%11)s%10)s9)c9nsnc89)cc7CC)s6)cc5)s4)s3)c3nsnc23)c1 | 0.74 | 19.25 | 70.41 | 10.03 | -5.65 | -4.1 | 1.55 | 910 | 1.36 | -5.48 | -3.48 | 2 | 652 | 1.91
CCc1ccc(C2(c3ccc(CC)cc3)c3cc4c(cc3-c3sc(-c5sc(/C=C6\C(=O)c7ccccc7C6=C(C#N)C#N)cc5CC)cc32)C(c2ccc(CC)cc2)(c2ccc(CC)cc2)c2cc(-c3sc(/C=C5\C(=O)c6ccccc6C5=C(C#N)C#N)cc3CC)sc2-4)cc1 | CCc1csc(-c2c(F)c(F)c(-c3cc(CC)c(-c4cc(F)c(-c5sc(-c6sc(-c7c(F)c(F)c(-c8cc(CC)c(-c9cc(F)c(-c%10sc(-c%11sc(-c%12c(F)c(F)c(-c%13cc(CC)c(-c%14cc(F)c(-c%15sccc%15F)s%14)s%13)c%13nn(CC)nc%12%13)cc%11CC)cc%10F)s9)s8)c8nn(CC)nc78)cc6CC)cc5F)s4)s3)c3nn(CC)nc23)c1 | 0.91 | 17.44 | 68.46 | 10.87 | -5.52 | -3.82 | 1.7 | 800 | 1.55 | -5.48 | -3.48 | 2 | 652 | 1.91
CCCCCCCCCCCc3c(C=c2c(=O)c1cc(F)c(F)cc1c2=C(C#N)C#N)sc4c5c(sc34)c6c(CN5CC(CC)CCCC)c%12c(c7nsnc67)c%11sc%10c(CCCCCCCCCCC)c(C=c9c(=O)c8cc(CF)c(F)cc8c9=C(C#N)C#N)sc%10c%11n%12CC(CC)CCCC | CCc1c(F)cc(-c2c3cc(-c4ccc(-c5c(F)c(F)c(-c6ccc(-c7cc8c(-c9cc(F)c(CC)c(F)c9)c9oc(-c%10ccc(-c%11c(F)c(F)c(-c%12ccc(-c%13cc%14c(-c%15cc(F)c(CC)c(F)c%15)c%15oc(-c%16ccc(-c%17c(F)c(F)c(-c%18cccs%18)c%18nn(CC)nc%17%18)s%16)cc%15c(-c%15cc(F)c(CC)c(F)c%15)c%14o%13)s%12)c%12nn(CC)nc%11%12)s%10)cc9c(-c9cc(F)c(CC)c(F)c9)c8o7)s6)c6nn(CC)nc56)s4)oc3c(-c3cc(F)c(CC)c(F)c3)c3ccoc23)cc1F | 0.75 | 21.87 | 65.12 | 10.61 | -5.65 | -4.1 | 1.55 | 935 | 1.32 | -5.48 | -3.48 | 2 | 646 | 1.92
CCCCCCc%15ccc([C@]%14(c1ccc(CCCCCC)cc1)Cc9cc8/C5=C(C4SC(C=c3c(=O)c2ccccc2c3=C(C#N)C#N)CC4S5)\[C@@](c6ccc(CCCCCC)cc6)(c7ccc(CCCCCC)cc7)c8cc9c%13sc%12cc(C=c%11c(=O)c%10ccccc%10c%11=C(C#N)C#N)sc%12c%13%14)cc%15 | CCc1c(F)cc(-c2c3cc(-c4ccc(-c5c(F)c(F)c(-c6ccc(-c7cc8c(-c9cc(F)c(CC)c(F)c9)c9oc(-c%10ccc(-c%11c(F)c(F)c(-c%12ccc(-c%13cc%14c(-c%15cc(F)c(CC)c(F)c%15)c%15oc(-c%16ccc(-c%17c(F)c(F)c(-c%18cccs%18)c%18nn(CC)nc%17%18)s%16)cc%15c(-c%15cc(F)c(CC)c(F)c%15)c%14o%13)s%12)c%12nn(CC)nc%11%12)s%10)cc9c(-c9cc(F)c(CC)c(F)c9)c8o7)s6)c6nn(CC)nc56)s4)oc3c(-c3cc(F)c(CC)c(F)c3)c3ccoc23)cc1F | 0.924 | 17.64 | 70.1 | 11.43 | -5.65 | -4.1 | 1.55 | 785 | 1.58 | -5.48 | -3.48 | 2 | 646 | 1.92
CCCCCCCCCCCc3c(C=c2c(=O)c1cc(F)c(F)cc1c2=C(C#N)C#N)sc4c5c(sc34)c6c(CN5CC(CC)CCCC)c%12c(c7nsnc67)c%11sc%10c(CCCCCCCCCCC)c(C=c9c(=O)c8cc(CF)c(F)cc8c9=C(C#N)C#N)sc%10c%11n%12CC(CC)CCCC | CCCCCCCCC(CCCCCC)CC9C=c8c(c1ccc(C)s1)c(F)c(F)c(c7ccc(c6cc5c(c2cc(C)c(CC(CC)CCCC)s2)c3oc(C)cc3c(c4cc(F)c(CC(CC)CCCC)s4)c5o6)s7)c8=C9 | 0.86 | 26.8 | 77.9 | 17.9 | -5.7 | -3.87 | 1.83 | 923 | 1.34 | -5.49 | -3.47 | 2.02 | 636 | 1.95
CCCCCCc%15ccc([C@]%14(c1ccc(CCCCCC)cc1)Cc9cc8/C5=C(C4SC(C=c3c(=O)c2ccccc2c3=C(C#N)C#N)CC4S5)\[C@@](c6ccc(CCCCCC)cc6)(c7ccc(CCCCCC)cc7)c8cc9c%13sc%12cc(C=c%11c(=O)c%10ccccc%10c%11=C(C#N)C#N)sc%12c%13%14)cc%15 | CCCCCCCCC(CCCCCC)CC9C=c8c(c1ccc(C)s1)c(F)c(F)c(c7ccc(c6cc5c(c2cc(C)c(CC(CC)CCCC)s2)c3oc(C)cc3c(c4cc(F)c(CC(CC)CCCC)s4)c5o6)s7)c8=C9 | 0.86 | 28.2 | 79.1 | 19.2 | -5.7 | -3.87 | 1.83 | 923 | 1.34 | -5.5 | -3.38 | 2.12 | 632 | 1.96
CCCCCCCCCCCc3c(C=c2c(=O)c1cc(F)c(F)cc1c2=C(C#N)C#N)sc4c5c(sc34)c6c(CN5CC(CC)CCCC)c%12c(c7nsnc67)c%11sc%10c(CCCCCCCCCCC)c(C=c9c(=O)c8cc(CF)c(F)cc8c9=C(C#N)C#N)sc%10c%11n%12CC(CC)CCCC | CCc1sc(-c2c3cc(-c4ccc(-c5c(F)c(F)c(-c6ccc(-c7cc8c(-c9cc(F)c(CC)s9)c9oc(-c%10ccc(-c%11c(F)c(F)c(-c%12ccc(-c%13cc%14c(-c%15cc(F)c(CC)s%15)c%15oc(-c%16ccc(-c%17c(F)c(F)c(-c%18cccs%18)c%18nn(CC)nc%17%18)s%16)cc%15c(-c%15cc(F)c(CC)s%15)c%14o%13)s%12)c%12nn(CC)nc%11%12)s%10)cc9c(-c9cc(F)c(CC)s9)c8o7)s6)c6nn(CC)nc56)s4)oc3c(-c3cc(F)c(CC)s3)c3ccoc23)cc1F | 0.87 | 26.7 | 77 | 17.8 | -5.7 | -3.87 | 1.83 | 923 | 1.34 | -5.51 | -3.41 | 2.1 | 635 | 1.95
CCCCCCc%15ccc([C@]%14(c1ccc(CCCCCC)cc1)Cc9cc8/C5=C(C4SC(C=c3c(=O)c2ccccc2c3=C(C#N)C#N)CC4S5)\[C@@](c6ccc(CCCCCC)cc6)(c7ccc(CCCCCC)cc7)c8cc9c%13sc%12cc(C=c%11c(=O)c%10ccccc%10c%11=C(C#N)C#N)sc%12c%13%14)cc%15 | CCc1sc(-c2c3cc(-c4ccc(-c5c(F)c(F)c(-c6ccc(-c7cc8c(-c9cc(F)c(CC)s9)c9oc(-c%10ccc(-c%11c(F)c(F)c(-c%12ccc(-c%13cc%14c(-c%15cc(F)c(CC)s%15)c%15oc(-c%16ccc(-c%17c(F)c(F)c(-c%18cccs%18)c%18nn(CC)nc%17%18)s%16)cc%15c(-c%15cc(F)c(CC)s%15)c%14o%13)s%12)c%12nn(CC)nc%11%12)s%10)cc9c(-c9cc(F)c(CC)s9)c8o7)s6)c6nn(CC)nc56)s4)oc3c(-c3cc(F)c(CC)s3)c3ccoc23)cc1F | 0.88 | 27.11 | 76.41 | 18.14 | -5.67 | -3.93 | 1.74 | 892 | 1.39 | -5.55 | -3.42 | 2.13 | 675 | 1.84
CCCCCCCCCCCc3c(C=c2c(=O)c1cc(F)c(F)cc1c2=C(C#N)C#N)sc%11c3sc%12c%10c4nsnc4c9c8sc7c(CCCCCCCCCCC)c(C=c6c(=O)c5cc(F)c(F)cc5c6=C(C#N)C#N)sc7c8n(CCC(CC)CCCC)c9c%10n(CCC(CC)CCCC)c%11%12 | CCCCC(CC)CC1=C(C=C(S1)C2=C3C=C(SC3=C(C4=C2SC(=C4)C5=CC=C(S5)C6=C7C(=C(S6)C8=CC=C(S8)C)C(=O)C9=C(SC(=C9C7=O)CC(CC)CCCC)CC(CC)CCCC)C1=CC(=C(S1)CC(CC)CCCC)F)C)F | 0.884 | 26.28 | 67.46 | 15.65 | -5.67 | -3.93 | 1.74 | 892 | 1.39 | -5.55 | -3.43 | 2.12 | 680 | 1.82
CCCCCCCCCCCc3c(C=c2c(=O)c1cc(F)c(F)cc1c2=C(C#N)C#N)sc%11c3sc%12c%10c4nsnc4c9c8sc7c(CCCCCCCCCCC)c(C=c6c(=O)c5cc(F)c(F)cc5c6=C(C#N)C#N)sc7c8n(CCC(CC)CCCC)c9c%10n(CCC(CC)CCCC)c%11%12 | CCCCC(CC)CC1=C(C=C(S1)C2=C3C=C(SC3=C(C4=C2SC(=C4)C5=CC=C(S5)C6=C7C(=C(S6)C8=CC=C(S8)C)C(=O)C9=C(SC(=C9C7=O)CC(CC)CCCC)CC(CC)CCCC)C1=CC(=C(S1)CC(CC)CCCC)F)C)F | 0.875 | 25.52 | 68.83 | 15.38 | -5.67 | -3.93 | 1.74 | 892 | 1.39 | -5.55 | -3.4 | 2.15 | 700 | 1.77
CCCCCCCCCCCc3c(C=c2c(=O)c1cc(F)c(F)cc1c2=C(C#N)C#N)sc%11c3sc%12c%10c4nsnc4c9c8sc7c(CCCCCCCCCCC)c(C=c6c(=O)c5cc(F)c(F)cc5c6=C(C#N)C#N)sc7c8n(CCC(CC)CCCC)c9c%10n(CCC(CC)CCCC)c%11%12 | CCCCC(CC)CC1=C(C=C(S1)C2=C3C=C(SC3=C(C4=C2SC(=C4)C5=CC=C(S5)C6=C7C(=C(S6)C8=CC=C(S8)C)C(=O)C9=C(SC(=C9C7=O)CC(CC)CCCC)CC(CC)CCCC)C1=CC(=C(S1)CC(CC)CCCC)F)C)F | 0.846 | 27.16 | 76.6 | 17.61 | -5.72 | -3.66 | 2.06 | 950 | 1.31 | -5.45 | -3.6 | 1.85 | 680 | 1.82
CCCCCCC(CCCC)Cc%16cc(c%15cc%14c1nsnc1c%13cc(c%12cc(CC(CCCC)CCCCCC)c(c%11cc%10c(c2cc(F)c(CC(CC)CCCC)s2)c8sc(c7ccc(c5sc(c3ccc(C)s3)c6c(=O)c4c(CC(CC)CCCC)sc(CC(CC)CCCC)c4c(=O)c56)s7)cc8c(c9cc(F)c(CC(CC)CCCC)s9)c%10s%11)s%12)sc%13c%14s%15)sc%16c%21cc%20c(c%17cc(F)c(CC(CC)CCCC)s%17)c%18sc(C)cc%18c(c%19cc(F)c(CC(CC)CCCC)s%19)c%20s%21 | CCCCCCC(CCCC)Cc%16cc(c%15cc%14c1nsnc1c%13cc(c%12cc(CC(CCCC)CCCCCC)c(c%11cc%10c(c2cc(F)c(CC(CC)CCCC)s2)c8sc(c7ccc(c5sc(c3ccc(C)s3)c6c(=O)c4c(CC(CC)CCCC)sc(CC(CC)CCCC)c4c(=O)c56)s7)cc8c(c9cc(F)c(CC(CC)CCCC)s9)c%10s%11)s%12)sc%13c%14s%15)sc%16c%21cc%20c(c%17cc(F)c(CC(CC)CCCC)s%17)c%18sc(C)cc%18c(c%19cc(F)c(CC(CC)CCCC)s%19)c%20s%21 | 0.859 | 27.4 | 78 | 18.36 | -5.69 | -3.67 | 2.02 | 950 | 1.31 | -5.45 | -3.6 | 1.85 | 680 | 1.82
CCCCCCC(CCCC)Cc%16cc(c%15cc%14c1nsnc1c%13cc(c%12cc(CC(CCCC)CCCCCC)c(c%11cc%10c(c2cc(F)c(CC(CC)CCCC)s2)c8sc(c7ccc(c5sc(c3ccc(C)s3)c6c(=O)c4c(CC(CC)CCCC)sc(CC(CC)CCCC)c4c(=O)c56)s7)cc8c(c9cc(F)c(CC(CC)CCCC)s9)c%10s%11)s%12)sc%13c%14s%15)sc%16c%21cc%20c(c%17cc(F)c(CC(CC)CCCC)s%17)c%18sc(C)cc%18c(c%19cc(F)c(CC(CC)CCCC)s%19)c%20s%21 | CCCCCCC(CCCC)Cc%16cc(c%15cc%14c1nsnc1c%13cc(c%12cc(CC(CCCC)CCCCCC)c(c%11cc%10c(c2cc(F)c(CC(CC)CCCC)s2)c8sc(c7ccc(c5sc(c3ccc(C)s3)c6c(=O)c4c(CC(CC)CCCC)sc(CC(CC)CCCC)c4c(=O)c56)s7)cc8c(c9cc(F)c(CC(CC)CCCC)s9)c%10s%11)s%12)sc%13c%14s%15)sc%16c%21cc%20c(c%17cc(F)c(CC(CC)CCCC)s%17)c%18sc(C)cc%18c(c%19cc(F)c(CC(CC)CCCC)s%19)c%20s%21 | 0.861 | 27.35 | 78.16 | 18.4 | -5.63 | -3.69 | 1.94 | 950 | 1.31 | -5.45 | -3.6 | 1.85 | 680 | 1.82
CCCCCCC(CCCC)Cc%16cc(c%15cc%14c1nsnc1c%13cc(c%12cc(CC(CCCC)CCCCCC)c(c%11cc%10c(c2cc(F)c(CC(CC)CCCC)s2)c8sc(c7ccc(c5sc(c3ccc(C)s3)c6c(=O)c4c(CC(CC)CCCC)sc(CC(CC)CCCC)c4c(=O)c56)s7)cc8c(c9cc(F)c(CC(CC)CCCC)s9)c%10s%11)s%12)sc%13c%14s%15)sc%16c%21cc%20c(c%17cc(F)c(CC(CC)CCCC)s%17)c%18sc(C)cc%18c(c%19cc(F)c(CC(CC)CCCC)s%19)c%20s%21 | CCCCCCC(CCCC)Cc%16cc(c%15cc%14c1nsnc1c%13cc(c%12cc(CC(CCCC)CCCCCC)c(c%11cc%10c(c2cc(F)c(CC(CC)CCCC)s2)c8sc(c7ccc(c5sc(c3ccc(C)s3)c6c(=O)c4c(CC(CC)CCCC)sc(CC(CC)CCCC)c4c(=O)c56)s7)cc8c(c9cc(F)c(CC(CC)CCCC)s9)c%10s%11)s%12)sc%13c%14s%15)sc%16c%21cc%20c(c%17cc(F)c(CC(CC)CCCC)s%17)c%18sc(C)cc%18c(c%19cc(F)c(CC(CC)CCCC)s%19)c%20s%21 | 0.893 | 26.2 | 79.13 | 18.51 | -5.76 | -3.66 | 2.1 | 900 | 1.38 | -5.45 | -3.6 | 1.85 | 680 | 1.82
CCCCCCCCCc3c(C=c2c(=O)c1cc(F)c(F)cc1c2=C(C#N)C#N)sc%11c3sc%12c%10c4nsnc4c9c8sc7c(CCCCCCCCC)c(C=c6c(=O)c5cc(F)c(F)cc5c6=C(C#N)C#N)sc7c8n(CC(CCCC)CCCCCC)c9c%10n(CC(CCCC)CCCCCC)c%11%12 | CCCCC(CC)Cc9cc(c8nc7sc(c6cc(CC(CC)CCCC)c(c5cc4c(c1cc(F)c(CC(CC)CCCC)s1)c2sc(C)cc2c(c3cc(F)c(CC(CC)CCCC)s3)c4s5)s6)nc7s8)sc9Cc%19cc%18c(c%10cc(F)c(CC(CC)CCCC)s%10)c%16sc(c%15ccc(c%13sc(c%11ccc(C)s%11)c%14c(=O)c%12c(CC(CC)CCCC)sc(CC(CC)CCCC)c%12c(=O)c%13%14)s%15)cc%16c(c%17cc(F)c(CC(CC)CCCC)s%17)c%18s%19 | 0.86 | 26.9 | 75.1 | 17.3 | -5.5 | -4.08 | 1.42 | 930 | 1.33 | -5.32 | -3.38 | 1.94 | 680 | 1.82
CCCCCCCCCc3c(C=c2c(=O)c1cc(Cl)c(Cl)cc1c2=C(C#N)C#N)sc%11c3sc%12c%10c4nsnc4c9c8sc7c(CCCCCCCCC)c(C=c6c(=O)c5cc(Cl)c(Cl)cc5c6=C(C#N)C#N)sc7c8n(CC(CCCC)CCCCCC)c9c%10n(CC(CCCC)CCCCCC)c%11%12 | CCCCC(CC)Cc9cc(c8nc7sc(c6cc(CC(CC)CCCC)c(c5cc4c(c1cc(F)c(CC(CC)CCCC)s1)c2sc(C)cc2c(c3cc(F)c(CC(CC)CCCC)s3)c4s5)s6)nc7s8)sc9Cc%19cc%18c(c%10cc(F)c(CC(CC)CCCC)s%10)c%16sc(c%15ccc(c%13sc(c%11ccc(C)s%11)c%14c(=O)c%12c(CC(CC)CCCC)sc(CC(CC)CCCC)c%12c(=O)c%13%14)s%15)cc%16c(c%17cc(F)c(CC(CC)CCCC)s%17)c%18s%19 | 0.86 | 26.2 | 71 | 16.1 | -5.44 | -4.07 | 1.37 | 932 | 1.33 | -5.32 | -3.38 | 1.94 | 680 | 1.82
CCCCCCCCCc3c(C=c2c(=O)c1cc(F)c(F)cc1c2=C(C#N)C#N)sc%11c3sc%12c%10c4nsnc4c9c8sc7c(CCCCCCCCC)c(C=c6c(=O)c5cc(Cl)c(Cl)cc5c6=C(C#N)C#N)sc7c8n(CC(CCCC)CCCCCC)c9c%10n(CC(CCCC)CCCCCC)c%11%12 | CCCCC(CC)Cc9cc(c8nc7sc(c6cc(CC(CC)CCCC)c(c5cc4c(c1cc(F)c(CC(CC)CCCC)s1)c2sc(C)cc2c(c3cc(F)c(CC(CC)CCCC)s3)c4s5)s6)nc7s8)sc9Cc%19cc%18c(c%10cc(F)c(CC(CC)CCCC)s%10)c%16sc(c%15ccc(c%13sc(c%11ccc(C)s%11)c%14c(=O)c%12c(CC(CC)CCCC)sc(CC(CC)CCCC)c%12c(=O)c%13%14)s%15)cc%16c(c%17cc(F)c(CC(CC)CCCC)s%17)c%18s%19 | 0.88 | 26.7 | 78.5 | 18.4 | -5.65 | -3.9 | 1.75 | 914 | 1.36 | -5.32 | -3.38 | 1.94 | 680 | 1.82
CCCCCCC(CCCC)Cc3c(C=c2c(=O)c1cc(F)c(F)cc1c2=C(C#N)C#N)sc%11c3sc%12c%10c4nsnc4c9c8sc7c(CC(CCCC)CCCCCC)c(C=c6c(=O)c5cc(F)c(F)cc5c6=C(C#N)C#N)sc7c8n(CC(CC)CCCC)c9c%10n(CC(CC)CCCC)c%11%12 | CCCCC(CC)Cc9cc(c8nc7sc(c6cc(CC(CC)CCCC)c(c5cc4c(c1cc(F)c(CC(CC)CCCC)s1)c2sc(C)cc2c(c3cc(F)c(CC(CC)CCCC)s3)c4s5)s6)nc7s8)sc9Cc%19cc%18c(c%10cc(F)c(CC(CC)CCCC)s%10)c%16sc(c%15ccc(c%13sc(c%11ccc(C)s%11)c%14c(=O)c%12c(CC(CC)CCCC)sc(CC(CC)CCCC)c%12c(=O)c%13%14)s%15)cc%16c(c%17cc(F)c(CC(CC)CCCC)s%17)c%18s%19 | 0.866 | 26.82 | 76.91 | 17.86 | -5.64 | -4.05 | 1.59 | 900 | 1.38 | -5.45 | -3.6 | 1.85 | 680 | 1.82
CCCCCCCCCCCc3c(C=c2c(=O)c1cc(F)c(F)cc1c2=C(C#N)C#N)sc%12c3sc%13c%11c4nsnc4c%10c9sc8c(c5ccc(CCCCC(F)(F)C(F)(F)F)cc5)c(C=c7c(=O)c6cc(F)c(F)cc6c7=C(C#N)C#N)sc8c9n(CC(CCC)CCCC)c%10c%11n(CC(CC)CCCC)c%12%13 | CCCCC(CC)Cc9cc(c8nc7sc(c6cc(CC(CC)CCCC)c(c5cc4c(c1cc(F)c(CC(CC)CCCC)s1)c2sc(C)cc2c(c3cc(F)c(CC(CC)CCCC)s3)c4s5)s6)nc7s8)sc9Cc%19cc%18c(c%10cc(F)c(CC(CC)CCCC)s%10)c%16sc(c%15ccc(c%13sc(c%11ccc(C)s%11)c%14c(=O)c%12c(CC(CC)CCCC)sc(CC(CC)CCCC)c%12c(=O)c%13%14)s%15)cc%16c(c%17cc(F)c(CC(CC)CCCC)s%17)c%18s%19 | 0.887 | 27.29 | 78.9 | 19.1 | -5.64 | -4.05 | 1.59 | 900 | 1.38 | -5.45 | -3.6 | 1.85 | 680 | 1.82
CCCCCCCCCCCc3c(C=c2c(=O)c1cc(F)c(F)cc1c2=C(C#N)C#N)sc%12c3sc%13c%11c4nsnc4c%10c9sc8c(c5ccc(CCCCCC)cc5)c(C=c7c(=O)c6cc(F)c(F)cc6c7=C(C#N)C#N)sc8c9n(CC(CCC)CCCC)c%10c%11n(CC(CC)CCCC)c%12%13 | CCCCC(CC)Cc9cc(c8nc7sc(c6cc(CC(CC)CCCC)c(c5cc4c(c1cc(F)c(CC(CC)CCCC)s1)c2sc(C)cc2c(c3cc(F)c(CC(CC)CCCC)s3)c4s5)s6)nc7s8)sc9Cc%19cc%18c(c%10cc(F)c(CC(CC)CCCC)s%10)c%16sc(c%15ccc(c%13sc(c%11ccc(C)s%11)c%14c(=O)c%12c(CC(CC)CCCC)sc(CC(CC)CCCC)c%12c(=O)c%13%14)s%15)cc%16c(c%17cc(F)c(CC(CC)CCCC)s%17)c%18s%19 | 0.86 | 26.07 | 75.77 | 17.06 | -5.77 | -4.03 | 1.74 | 934 | 1.33 | -5.52 | -3.59 | 1.93 | 680 | 1.82
CCCCCCc%14cccc(c3c(C=c2c(=O)c1ccccc1c2=C(C#N)C#N)sc%12c3sc%13c%11c4nsnc4c%10c9sc8c(c5cccc(CCCCCC)c5)c(C=c7c(=O)c6ccccc6c7=C(C#N)C#N)sc8c9n(CC(CCC)CCCC)c%10c%11n(CC(CC)CCCC)c%12%13)c%14 | CCCCC(CC)Cc9cc(c8nc7sc(c6cc(CC(CC)CCCC)c(c5cc4c(c1cc(F)c(CC(CC)CCCC)s1)c2sc(C)cc2c(c3cc(F)c(CC(CC)CCCC)s3)c4s5)s6)nc7s8)sc9Cc%19cc%18c(c%10cc(F)c(CC(CC)CCCC)s%10)c%16sc(c%15ccc(c%13sc(c%11ccc(C)s%11)c%14c(=O)c%12c(CC(CC)CCCC)sc(CC(CC)CCCC)c%12c(=O)c%13%14)s%15)cc%16c(c%17cc(F)c(CC(CC)CCCC)s%17)c%18s%19 | 0.87 | 26.62 | 79.05 | 18.33 | -5.74 | -4.01 | 1.73 | 933 | 1.33 | -5.52 | -3.59 | 1.93 | 680 | 1.82
CCCCCCCCCc1c(C=C2C(=O)c3cc(Cl)c(Cl)cc3C2=C(C#N)C#N)sc2c1sc1c3c4nsnc4c4c5sc6c(CCCCCCCCC)c(C=C7C(=O)c8cc(Cl)c(Cl)cc8C7=C(C#N)C#N)sc6c5n(CC(CCCC)CCCCCC)c4c3n(CC(CCCC)CCCCCC)c21 | CCCCC(CC)Cc9cc(c8nc7sc(c6cc(CC(CC)CCCC)c(c5cc4c(c1cc(F)c(CC(CC)CCCC)s1)c2sc(C)cc2c(c3cc(F)c(CC(CC)CCCC)s3)c4s5)s6)nc7s8)sc9Cc%19cc%18c(c%10cc(F)c(CC(CC)CCCC)s%10)c%16sc(c%15ccc(c%13sc(c%11ccc(C)s%11)c%14c(=O)c%12c(CC(CC)CCCC)sc(CC(CC)CCCC)c%12c(=O)c%13%14)s%15)cc%16c(c%17cc(F)c(CC(CC)CCCC)s%17)c%18s%19 | 0.88 | 25.3 | 77.86 | 17.43 | -5.74 | -4 | 1.74 | 928 | 1.34 | -5.52 | -3.59 | 1.93 | 680 | 1.82
CCCCCCCCCc1c(C=C2C(=O)c3cc(Cl)c(Cl)cc3C2=C(C#N)C#N)sc2c1sc1c3c4nsnc4c4c5sc6c(CCCCCCCCC)c(C=C7C(=O)c8cc(Cl)c(Cl)cc8C7=C(C#N)C#N)sc6c5n(CC(CCCC)CCCCCC)c4c3n(CC(CCCC)CCCCCC)c21 | CCCCC(CC)Cc9cc(c8nc7sc(c6cc(CC(CC)CCCC)c(c5cc4c(c1cc(F)c(CC(CC)CCCC)s1)c2sc(C)cc2c(c3cc(F)c(CC(CC)CCCC)s3)c4s5)s6)nc7s8)sc9Cc%19cc%18c(c%10cc(F)c(CC(CC)CCCC)s%10)c%16sc(c%15ccc(c%13sc(c%11ccc(C)s%11)c%14c(=O)c%12c(CC(CC)CCCC)sc(CC(CC)CCCC)c%12c(=O)c%13%14)s%15)cc%16c(c%17cc(F)c(CC(CC)CCCC)s%17)c%18s%19 | 0.87 | 26.83 | 80.17 | 18.39 | -5.58 | -3.79 | 1.79 | 950 | 1.31 | -5.32 | -3.38 | 1.94 | 650 | 1.91
CCCCCCCCCCCC1=C(SC2=C1SC1=C2N(CC(CC)CCCC)C2=C1C1=NSN=C1C1=C2N(CC(CC)CCCC)C2=C1SC1=C2SC(C=C2C(=O)C3=CC(F)=C(F)C=C3C2=C(C#N)C#N)=C1CCCCCCCCCCC)C=C1C(=O)C2=CC(F)=C(F)C=C2C1=C(C#N)C#N | CCCCC(CC)Cc9cc(c8nc7sc(c6cc(CC(CC)CCCC)c(c5cc4c(c1cc(F)c(CC(CC)CCCC)s1)c2sc(C)cc2c(c3cc(F)c(CC(CC)CCCC)s3)c4s5)s6)nc7s8)sc9Cc%19cc%18c(c%10cc(F)c(CC(CC)CCCC)s%10)c%16sc(c%15ccc(c%13sc(c%11ccc(C)s%11)c%14c(=O)c%12c(CC(CC)CCCC)sc(CC(CC)CCCC)c%12c(=O)c%13%14)s%15)cc%16c(c%17cc(F)c(CC(CC)CCCC)s%17)c%18s%19 | 0.89 | 25.22 | 79.09 | 17.71 | -5.61 | -3.83 | 1.78 | 940 | 1.32 | -5.32 | -3.38 | 1.94 | 650 | 1.91
CCCCCCCCCCCc3c(C=c2c(=O)c1cc(F)c(F)cc1c2=C(C#N)C#N)sc%12c3sc%13c%11c4nsnc4c%10c9sc8c(c5ccc(CCCCCC)cc5)c(C=c7c(=O)c6cc(F)c(F)cc6c7=C(C#N)C#N)sc8c9n(CC(CC)CCCC)c%10c%11n(CC(CC)CCCC)c%12%13 | CCCCC(CC)Cc9cc(c8nc7sc(c6cc(CC(CC)CCCC)c(c5cc4c(c1cc(F)c(CC(CC)CCCC)s1)c2sc(C)cc2c(c3cc(F)c(CC(CC)CCCC)s3)c4s5)s6)nc7s8)sc9Cc%19cc%18c(c%10cc(F)c(CC(CC)CCCC)s%10)c%16sc(c%15ccc(c%13sc(c%11ccc(C)s%11)c%14c(=O)c%12c(CC(CC)CCCC)sc(CC(CC)CCCC)c%12c(=O)c%13%14)s%15)cc%16c(c%17cc(F)c(CC(CC)CCCC)s%17)c%18s%19 | 0.838 | 25.21 | 71.72 | 15.15 | -5.73 | -4.1 | 1.63 | 923 | 1.34 | -5.53 | -3.63 | 1.9 | 688 | 1.8
CCCCCCc%14ccc(c3c(C=c2c(=O)c1cc(F)c(F)cc1c2=C(C#N)C#N)sc%12c3sc%13c%11c4nsnc4c%10c9sc8c(c5ccc(CCCCCC)cc5)c(C=c7c(=O)c6cc(F)c(F)cc6c7=C(C#N)C#N)sc8c9n(CC(CC)CCCC)c%10c%11n(CC(CC)CCCC)c%12%13)cc%14 | CCCCC(CC)Cc9cc(c8nc7sc(c6cc(CC(CC)CCCC)c(c5cc4c(c1cc(F)c(CC(CC)CCCC)s1)c2sc(C)cc2c(c3cc(F)c(CC(CC)CCCC)s3)c4s5)s6)nc7s8)sc9Cc%19cc%18c(c%10cc(F)c(CC(CC)CCCC)s%10)c%16sc(c%15ccc(c%13sc(c%11ccc(C)s%11)c%14c(=O)c%12c(CC(CC)CCCC)sc(CC(CC)CCCC)c%12c(=O)c%13%14)s%15)cc%16c(c%17cc(F)c(CC(CC)CCCC)s%17)c%18s%19 | 0.833 | 24.48 | 72.87 | 14.83 | -5.73 | -4.1 | 1.63 | 923 | 1.34 | -5.57 | -3.66 | 1.91 | 689 | 1.8
CCCCCCc%14cccc(c3c(C=c2c(=O)c1cc(F)c(F)cc1c2=C(C#N)C#N)sc%12c3sc%13c%11c4nsnc4c%10c9sc8c(c5cccc(CCCCCC)c5)c(C=c7c(=O)c6cc(F)c(F)cc6c7=C(C#N)C#N)sc8c9n(CC(CCC)CCCC)c%10c%11n(CC(CC)CCCC)c%12%13)c%14 | CCCCC(CC)Cc9cc(c8nc7sc(c6cc(CC(CC)CCCC)c(c5cc4c(c1cc(F)c(CC(CC)CCCC)s1)c2sc(C)cc2c(c3cc(F)c(CC(CC)CCCC)s3)c4s5)s6)nc7s8)sc9Cc%19cc%18c(c%10cc(F)c(CC(CC)CCCC)s%10)c%16sc(c%15ccc(c%13sc(c%11ccc(C)s%11)c%14c(=O)c%12c(CC(CC)CCCC)sc(CC(CC)CCCC)c%12c(=O)c%13%14)s%15)cc%16c(c%17cc(F)c(CC(CC)CCCC)s%17)c%18s%19 | 0.829 | 23.98 | 69.07 | 13.74 | -5.73 | -4.1 | 1.63 | 923 | 1.34 | -5.58 | -3.68 | 1.9 | 690 | 1.8
CCCCC(CC)Cc%14cccc(c3c(C=c2c(=O)c1cc(F)c(F)cc1c2=C(C#N)C#N)sc4c%13c(sc34)c5c(c%12c(c6nsnc56)c%11sc%10c(c7cccc(CC(CC)CCCC)c7)c(C=c9c(=O)c8cc(F)c(F)cc8c9=C(C#N)C#N)sc%10c%11n%12CC(CC)CCCC)C%13CC(CC)CCCC)c%14 | CCCCC(CC)Cc9cc(c8nc7sc(c6cc(CC(CC)CCCC)c(c5cc4c(c1cc(F)c(CC(CC)CCCC)s1)c2sc(C)cc2c(c3cc(F)c(CC(CC)CCCC)s3)c4s5)s6)nc7s8)sc9Cc%19cc%18c(c%10cc(F)c(CC(CC)CCCC)s%10)c%16sc(c%15ccc(c%13sc(c%11ccc(C)s%11)c%14c(=O)c%12c(CC(CC)CCCC)sc(CC(CC)CCCC)c%12c(=O)c%13%14)s%15)cc%16c(c%17cc(F)c(CC(CC)CCCC)s%17)c%18s%19 | 0.85 | 26.32 | 75.81 | 17.01 | -5.73 | -4.1 | 1.63 | 923 | 1.34 | -5.54 | -3.65 | 1.89 | 688 | 1.8
CCCCCCCCCCCc3c(C=c2c(=O)c1cc(F)c(F)cc1c2=C(C#N)C#N)sc%11c3sc%12c%10c4nsnc4c9c8sc7c(CCCCCCCCCCC)c(C=c6c(=O)c5cc(F)c(F)cc5c6=C(C#N)C#N)sc7c8n(CCC(CC)CCCC)c9c%10n(CCC(CC)CCCC)c%11%12 | CCCCC(CC)CC1=C(C=C(S1)C2=C3C=C(SC3=C(C4=C2SC(=C4)C5=CC=C(S5)C6=C7C(=C(S6)C8=CC=C(S8)C)C(=O)C9=C(SC(=C9C7=O)CC(CC)CCCC)CC(CC)CCCC)C1=CC(=C(S1)CC(CC)CCCC)F)C)F | 0.903 | 26.21 | 78.04 | 18.47 | -5.68 | -3.92 | 1.76 | 900 | 1.38 | -5.45 | -3.44 | 2.01 | 680 | 1.82
CCCCCCCCCCCc3c(C=c2c(=O)c1cc(F)c(F)cc1c2=C(C#N)C#N)sc%11c3sc%12c%10c4nsnc4c9c8sc7c(CCCCCCCCCCC)c(C=c6c(=O)c5cc(F)c(F)cc5c6=C(C#N)C#N)sc7c8n(CCC(CC)CCCC)c9c%10n(CCC(CC)CCCC)c%11%12 | CCCCC(CC)CC%17=C(F)C=C(c%15c8cc(CCCCc7ccc(CCCCc6ccc(c5cc4c(c1cc(F)c(CC(CC)CCCC)s1)c2sc(C)cc2c(c3cc(F)c(CC(CC)CCCC)s3)c4s5)s6)s7)sc8c(c9cc(F)c(CC(CC)CCCC)s9)c%16cc(c%14ccc(c%12sc(c%10ccc(C)s%10)c%13c(=O)c%11c(CC(CC)CCCC)sc(CC(CC)CCCC)c%11c(=O)c%12%13)s%14)sc%15%16)C%17 | 0.91 | 26.59 | 78.86 | 19.02 | -5.68 | -3.92 | 1.76 | 900 | 1.38 | -5.46 | -3.46 | 2 | 695 | 1.78
CCCCCCCCCCCc3c(C=c2c(=O)c1cc(F)c(F)cc1c2=C(C#N)C#N)sc%11c3sc%12c%10c4nsnc4c9c8sc7c(CCCCCCCCCCC)c(C=c6c(=O)c5cc(F)c(F)cc5c6=C(C#N)C#N)sc7c8n(CCC(CC)CCCC)c9c%10n(CCC(CC)CCCC)c%11%12 | CCCCC(CC)CC%17=C(F)C=C(c%15c8cc(CCCCc7ccc(CCCCc6ccc(c5cc4c(c1cc(F)c(CC(CC)CCCC)s1)c2sc(C)cc2c(c3cc(F)c(CC(CC)CCCC)s3)c4s5)s6)s7)sc8c(c9cc(F)c(CC(CC)CCCC)s9)c%16cc(c%14ccc(c%12sc(c%10ccc(C)s%10)c%13c(=O)c%11c(CC(CC)CCCC)sc(CC(CC)CCCC)c%11c(=O)c%12%13)s%14)sc%15%16)C%17 | 0.914 | 25.53 | 76.2 | 17.78 | -5.68 | -3.92 | 1.76 | 900 | 1.38 | -5.48 | -3.49 | 1.99 | 705 | 1.76
CCCCCCCCCCCc3c(C=c2c(=O)c1cc(F)c(F)cc1c2=C(C#N)C#N)sc%11c3sc%12c%10c4nsnc4c9c8sc7c(CCCCCCCCCCC)c(C=c6c(=O)c5cc(F)c(F)cc5c6=C(C#N)C#N)sc7c8n(CCC(CC)CCCC)c9c%10n(CCC(CC)CCCC)c%11%12 | CCCCC(CC)CC%17=C(F)C=C(c%15c8cc(CCCCc7ccc(CCCCc6ccc(c5cc4c(c1cc(F)c(CC(CC)CCCC)s1)c2sc(C)cc2c(c3cc(F)c(CC(CC)CCCC)s3)c4s5)s6)s7)sc8c(c9cc(F)c(CC(CC)CCCC)s9)c%16cc(c%14ccc(c%12sc(c%10ccc(C)s%10)c%13c(=O)c%11c(CC(CC)CCCC)sc(CC(CC)CCCC)c%11c(=O)c%12%13)s%14)sc%15%16)C%17 | 0.62 | 24.2 | 54.32 | 8.11 | -5.65 | -4.1 | 1.55 | 910 | 1.36 | -5.33 | -3.39 | 1.94 | 645 | 1.92
CCCCCCC(CCCC)Cc3c(C=c2c(=O)c1cc(F)c(F)cc1c2=C(C#N)C#N)sc%11c3sc%12c%10c4nsnc4c9c8sc7c(CC(CCCC)CCCCCC)c(C=c6c(=O)c5cc(F)c(F)cc5c6=C(C#N)C#N)sc7c8n(CC(CC)CCCC)c9c%10n(CC(CC)CCCC)c%11%12 | CCCCCCCCCCCCc4c(C)sc5c1c[n+]%22c(c[n+]1[B-](c2ccccc2)(c3ccccc3)c45)c%21sc(Cc%20cc%19c(c6cc(F)c(CC(CC)CCCC)s6)c%17sc(Cc%16ccc(c%14sc(c%12ccc(c%11cc%10c(c7cc(F)c(CC(CC)CCCC)s7)c8sc(C)cc8c(c9cc(F)c(CC(CC)CCCC)s9)c%10s%11)s%12)c%15c(=O)c%13c(CC(CC)CCCC)sc(CC(CC)CCCC)c%13c(=O)c%14%15)s%16)cc%17c(c%18cc(F)c(CC(CC)CCCC)s%18)c%19s%20)cc%21[B-]%22(c%23ccccc%23)c%24ccccc%24 | 0.8 | 16.25 | 56.29 | 7.7 | -5.52 | -3.82 | 1.7 | 800 | 1.55 | -5.33 | -3.39 | 1.94 | 645 | 1.92
CCCCCCC(CCCC)Cc3c(C=c2c(=O)c1cc(F)c(F)cc1c2=C(C#N)C#N)sc%11c3sc%12c%10c4nsnc4c9c8sc7c(CC(CCCC)CCCCCC)c(C=c6c(=O)c5cc(F)c(F)cc5c6=C(C#N)C#N)sc7c8n(CC(CC)CCCC)c9c%10n(CC(CC)CCCC)c%11%12 | CCCCCCCCCCCCc4c(C)sc5c1c[n+]%22c(c[n+]1[B-](c2ccccc2)(c3ccccc3)c45)c%21sc(Cc%20cc%19c(c6cc(F)c(CC(CC)CCCC)s6)c%17sc(Cc%16ccc(c%14sc(c%12ccc(c%11cc%10c(c7cc(F)c(CC(CC)CCCC)s7)c8sc(C)cc8c(c9cc(F)c(CC(CC)CCCC)s9)c%10s%11)s%12)c%15c(=O)c%13c(CC(CC)CCCC)sc(CC(CC)CCCC)c%13c(=O)c%14%15)s%16)cc%17c(c%18cc(F)c(CC(CC)CCCC)s%18)c%19s%20)cc%21[B-]%22(c%23ccccc%23)c%24ccccc%24 | 0.89 | 18.12 | 67.37 | 10.86 | -5.6 | -3.85 | 1.75 | 800 | 1.55 | -5.32 | -3.36 | 1.96 | 633 | 1.96
CCCCCCC(CCCC)Cc3c(C=c2c(=O)c1cc(F)c(F)cc1c2=C(C#N)C#N)sc%11c3sc%12c%10c4nsnc4c9c8sc7c(CC(CCCC)CCCCCC)c(C=c6c(=O)c5cc(F)c(F)cc5c6=C(C#N)C#N)sc7c8n(CC(CC)CCCC)c9c%10n(CC(CC)CCCC)c%11%12 | CCCCCCCCCCCCc4c(C)sc5c1c[n+]%22c(c[n+]1[B-](c2ccccc2)(c3ccccc3)c45)c%21sc(Cc%20cc%19c(c6cc(F)c(CC(CC)CCCC)s6)c%17sc(Cc%16ccc(c%14sc(c%12ccc(c%11cc%10c(c7cc(F)c(CC(CC)CCCC)s7)c8sc(C)cc8c(c9cc(F)c(CC(CC)CCCC)s9)c%10s%11)s%12)c%15c(=O)c%13c(CC(CC)CCCC)sc(CC(CC)CCCC)c%13c(=O)c%14%15)s%16)cc%17c(c%18cc(F)c(CC(CC)CCCC)s%18)c%19s%20)cc%21[B-]%22(c%23ccccc%23)c%24ccccc%24 | 1.07 | 8.37 | 38 | 3.39 | -5.61 | -3.8 | 1.81 | 658 | 1.88 | -5.43 | -3.67 | 1.76 | 702 | 1.77
CCCCCCCCCCCc3c(C=c2c(=O)c1cc(F)c(F)cc1c2=C(C#N)C#N)sc4c5c(sc34)c6c(CN5CC(CC)CCCC)c%12c(c7nsnc67)c%11sc%10c(CCCCCCCCCCC)c(C=c9c(=O)c8cc(CF)c(F)cc8c9=C(C#N)C#N)sc%10c%11n%12CC(CC)CCCC | CCc1ccc(-c2c3cc(-c4ccc(-c5c(F)c(F)c(-c6ccc(-c7cc8c(-c9ccc(CC)cc9)c9oc(-c%10ccc(-c%11c(F)c(F)c(-c%12ccc(-c%13cc%14c(-c%15ccc(CC)cc%15)c%15oc(-c%16ccc(-c%17c(F)c(F)c(-c%18cccs%18)c%18nn(CC)nc%17%18)s%16)cc%15c(-c%15ccc(CC)cc%15)c%14o%13)s%12)c%12nn(CC)nc%11%12)s%10)cc9c(-c9ccc(CC)cc9)c8o7)s6)c6nn(CC)nc56)s4)oc3c(-c3ccc(CC)cc3)c3ccoc23)cc1 | 1.07 | 11.23 | 57 | 6.9 | -5.61 | -3.8 | 1.81 | 658 | 1.88 | -5.43 | -3.67 | 1.76 | 702 | 1.77
CCCCCCc%15ccc([C@]%14(c1ccc(CCCCCC)cc1)Cc9cc8/C5=C(C4SC(C=c3c(=O)c2ccccc2c3=C(C#N)C#N)CC4S5)\[C@@](c6ccc(CCCCCC)cc6)(c7ccc(CCCCCC)cc7)c8cc9c%13sc%12cc(C=c%11c(=O)c%10ccccc%10c%11=C(C#N)C#N)sc%12c%13%14)cc%15 | CCc1ccc(-c2c3cc(-c4ccc(-c5c(F)c(F)c(-c6ccc(-c7cc8c(-c9ccc(CC)cc9)c9oc(-c%10ccc(-c%11c(F)c(F)c(-c%12ccc(-c%13cc%14c(-c%15ccc(CC)cc%15)c%15oc(-c%16ccc(-c%17c(F)c(F)c(-c%18cccs%18)c%18nn(CC)nc%17%18)s%16)cc%15c(-c%15ccc(CC)cc%15)c%14o%13)s%12)c%12nn(CC)nc%11%12)s%10)cc9c(-c9ccc(CC)cc9)c8o7)s6)c6nn(CC)nc56)s4)oc3c(-c3ccc(CC)cc3)c3ccoc23)cc1 | 0.92 | 24.3 | 80.7 | 18 | -5.66 | -3.7 | 1.96 | 892 | 1.39 | -5.26 | -2.76 | 2.5 | 600 | 2.06
CCCCCCc%15ccc(C%14(c1ccc(CCCCCC)cc1)Cc9cc8/C5=C(C4SC(C=c3c(=O)c2ccccc2c3=C(C#N)C#N)CC4S5)\C(c6ccc(CCCCCC)cc6)(c7ccc(CCCCCC)cc7)c8cc9c%13sc%12cc(C=c%11c(=O)c%10ccccc%10c%11=C(C#N)C#N)sc%12c%13%14)cc%15 | CCCCCCCCC(CCCCCC)Cn9nc8c(c1ccc(C)s1)c(F)c(F)c(c7ccc(C2Cc5c(S2)c(c3ccc(SCC(CC)CCCC)cc3)c4cc(C)sc4c5c6ccc(SCC(CC)CCCC)cc6)s7)c8n9 | 0.85 | 13.85 | 60.7 | 7.34 | -5.93 | -3.86 | 2.07 | 605 | 2.05 | -5.21 | -3.36 | 1.85 | 750 | 1.65
CCOc1c(OCC)c(-c2ccc(/C=C3\SC(=S)N(CC)C3=O)s2)c2nsnc2c1-c1ccc(/C=C2\SC(=S)N(CC)C2=O)s1 | CCOc1ccc(OCC)c(-c2ccc(-c3c(F)c(F)c(-c4ccc(-c5cc(OCC)c(-c6ccc(-c7c(F)c(F)c(-c8ccc(-c9cc(OCC)c(-c%10ccc(-c%11c(F)c(F)c(-c%12cccs%12)c%12nsnc%11%12)s%10)cc9OCC)s8)c8nsnc78)s6)cc5OCC)s4)c4nsnc34)s2)c1 | 0.81 | 11.63 | 50.41 | 4.72 | -5.69 | -4.11 | 1.58 | 800 | 1.55 | -5.44 | -3.77 | 1.67 | 747 | 1.66
CCOc1c(OCC)c(-c2ccc(/C=C3\SC(=S)N(CC)C3=O)s2)c2nsnc2c1-c1ccc(/C=C2\SC(=S)N(CC)C2=O)s1 | CCOc1ccc(OCC)c(-c2ccc(-c3c(F)c(F)c(-c4ccc(-c5cc(OCC)c(-c6ccc(-c7c(F)c(F)c(-c8ccc(-c9cc(OCC)c(-c%10ccc(-c%11c(F)c(F)c(-c%12cccs%12)c%12nsnc%11%12)s%10)cc9OCC)s8)c8nsnc78)s6)cc5OCC)s4)c4nsnc34)s2)c1 | 0.81 | 11.78 | 51.9 | 4.94 | -5.69 | -4.11 | 1.58 | 800 | 1.55 | -5.44 | -3.77 | 1.67 | 747 | 1.66
CCCCCCCCCCCc%12c(C=c3c(=O)c2cc(c1ccc(C)s1)ccc2c3=C(C#N)C#N)sc%13c%11cc(CC(CCCCCCCC)CCCCCCCCCC)c9c(c4nsnc4c%10c8sc7c(CCCCCCCCCCC)c(C=c6c(=O)c5cc(C)ccc5c6=C(C#N)C#N)sc7c8n(CC(CCCCCCCC)CCCCCCCCCC)c9%10)c%11sc%12%13 | CCCCCCCCCCCCC(CCCC)Cc%11cc(c%10cc9c1nc(C)c(C)nc1c8cc(c7cc(CC(CCCC)CCCCCC)c(c6cc5c(c2cc(Cl)c(CC(CC)CCCC)s2)c3sc(C)cc3c(c4cc(Cl)c(CC(CC)CCCC)s4)c5s6)s7)sc8c9s%10)sc%11C | 0.653 | 27.14 | 66.25 | 11.74 | -5.38 | -4.06 | 1.32 | 850 | 1.46 | -5.27 | -3.55 | 1.72 | 780 | 1.59
CCOc1ccc2c(c1)-c1cc(OCC)ccc1C21c2cc(-c3ccc(/C=c4\sc(=C(C#N)C#N)n(CC)c4=O)c4nsnc34)ccc2-c2ccc(-c3ccc(/C=c4/sc(=C(C#N)C#N)n(CC)c4=O)c4nsnc34)cc21 | CCOC(=O)c1sc2csc(-c3cc4c(OCC)c5sc(-c6sc(-c7cc8c(OCC)c9sc(-c%10sc(-c%11cc%12c(OCC)c%13sccc%13c(OCC)c%12s%11)c%11c(F)c(C(=O)OCC)sc%10%11)cc9c(OCC)c8s7)c7c(F)c(C(=O)OCC)sc67)cc5c(OCC)c4s3)c2c1F | 0.66 | 28.2 | 68.48 | 12.77 | -5.38 | -4.06 | 1.32 | 850 | 1.46 | -5.27 | -3.55 | 1.72 | 780 | 1.59
CCCCCCc%15ccc(C%14(c1ccc(CCCCCC)cc1)Cc9cc8/C5=C(C4SC(C=c3c(=O)c2ccccc2c3=C(C#N)C#N)CC4S5)\C(c6ccc(CCCCCC)cc6)(c7ccc(CCCCCC)cc7)c8cc9c%13sc%12cc(C=c%11c(=O)c%10ccccc%10c%11=C(C#N)C#N)sc%12c%13%14)cc%15 | CCOC(=O)c1sc2csc(-c3cc4c(OCC)c5sc(-c6sc(-c7cc8c(OCC)c9sc(-c%10sc(-c%11cc%12c(OCC)c%13sccc%13c(OCC)c%12s%11)c%11c(F)c(C(=O)OCC)sc%10%11)cc9c(OCC)c8s7)c7c(F)c(C(=O)OCC)sc67)cc5c(OCC)c4s3)c2c1F | 0.9 | 17.25 | 65.2 | 10.12 | -5.93 | -3.86 | 2.07 | 605 | 2.05 | -5.27 | -3.55 | 1.72 | 780 | 1.59
CCCCCCc%15ccc(C%14(c1ccc(CCCCCC)cc1)Cc9cc8/C5=C(C4SC(C=c3c(=O)c2ccccc2c3=C(C#N)C#N)CC4S5)\C(c6ccc(CCCCCC)cc6)(c7ccc(CCCCCC)cc7)c8cc9c%13sc%12cc(C=c%11c(=O)c%10ccccc%10c%11=C(C#N)C#N)sc%12c%13%14)cc%15 | CCOC(=O)c1sc2csc(-c3cc4c(OCC)c5sc(-c6sc(-c7cc8c(OCC)c9sc(-c%10sc(-c%11cc%12c(OCC)c%13sccc%13c(OCC)c%12s%11)c%11c(F)c(C(=O)OCC)sc%10%11)cc9c(OCC)c8s7)c7c(F)c(C(=O)OCC)sc67)cc5c(OCC)c4s3)c2c1F | 0.73 | 20.75 | 63 | 9.58 | -5.5 | -3.9 | 1.6 | 940 | 1.32 | -5.2 | -3.6 | 1.6 | 780 | 1.59
CCCCCCCCCc3c(C=c2c(=O)c1cc(F)c(F)cc1c2=C(C#N)C#N)sc%11c3sc%12c%10c4nsnc4c9c8sc7c(CCCCCCCCC)c(C=c6c(=O)c5cc(F)c(F)cc5c6=C(C#N)C#N)sc7c8n(CC(CCCC)CCCCCC)c9c%10n(CC(CCCC)CCCCCC)c%11%12 | CCOC(=O)c1sc2c(-c3cc4c(-c5ccc(CC)s5)c5sc(-c6sc(-c7cc8c(-c9ccc(CC)s9)c9sc(-c%10sc(-c%11cc%12c(-c%13ccc(CC)s%13)c%13sccc%13c(-c%13ccc(CC)s%13)c%12s%11)c%11sc(C(=O)OCC)c(F)c%10%11)cc9c(-c9ccc(CC)s9)c8s7)c7sc(C(=O)OCC)c(F)c67)cc5c(-c5ccc(CC)s5)c4s3)scc2c1F | 0.74 | 12.85 | 50 | 4.87 | -5.5 | -3.9 | 1.6 | 940 | 1.32 | -5.2 | -3.6 | 1.6 | 780 | 1.59
CCCCCCCCCc3c(C=c2c(=O)c1cc(F)c(F)cc1c2=C(C#N)C#N)sc%11c3sc%12c%10c4nsnc4c9c8sc7c(CCCCCCCCC)c(C=c6c(=O)c5cc(F)c(F)cc5c6=C(C#N)C#N)sc7c8n(CC(CCCC)CCCCCC)c9c%10n(CC(CCCC)CCCCCC)c%11%12 | CCOC(=O)c1sc2c(-c3cc4c(-c5ccc(CC)s5)c5sc(-c6sc(-c7cc8c(-c9ccc(CC)s9)c9sc(-c%10sc(-c%11cc%12c(-c%13ccc(CC)s%13)c%13sccc%13c(-c%13ccc(CC)s%13)c%12s%11)c%11sc(C(=O)OCC)c(F)c%10%11)cc9c(-c9ccc(CC)s9)c8s7)c7sc(C(=O)OCC)c(F)c67)cc5c(-c5ccc(CC)s5)c4s3)scc2c1F | 0.73 | 22.8 | 62 | 10.3 | -5.66 | -4.23 | 1.43 | 1010 | 1.23 | -5.27 | -3.55 | 1.72 | 775 | 1.6
CCOc1ccc2c(c1)-c1cc(OCC)ccc1C21c2cc(-c3ccc(/C=c4\sc(=C(C#N)C#N)n(CC)c4=O)c4nsnc34)ccc2-c2ccc(-c3ccc(/C=c4/sc(=C(C#N)C#N)n(CC)c4=O)c4nsnc34)cc21 | CCOC(=O)c1sc2c(-c3cc4c(-c5ccc(CC)s5)c5sc(-c6sc(-c7cc8c(-c9ccc(CC)s9)c9sc(-c%10sc(-c%11cc%12c(-c%13ccc(CC)s%13)c%13sccc%13c(-c%13ccc(CC)s%13)c%12s%11)c%11sc(C(=O)OCC)c(F)c%10%11)cc9c(-c9ccc(CC)s9)c8s7)c7sc(C(=O)OCC)c(F)c67)cc5c(-c5ccc(CC)s5)c4s3)scc2c1F | 0.74 | 24 | 67.1 | 12 | -5.36 | -3.92 | 1.44 | 939 | 1.32 | -5.22 | -3.55 | 1.67 | 780 | 1.59
CCOC(=O)c1cc2c(/C=C3\C(=O)c4ccccc4C3=C(C#N)C#N)sc(-c3cc4c(s3)-c3cc5c(cc3C4(c3ccc(CC)cc3)c3ccc(CC)cc3)-c3sc(-c4sc(/C=C6\C(=O)c7ccccc7C6=C(C#N)C#N)c6cc(C(=O)OCC)sc46)cc3C5(c3ccc(CC)cc3)c3ccc(CC)cc3)c2s1 | CCOC(=O)c1sc2c(-c3cc4c(-c5ccc(CC)s5)c5sc(-c6sc(-c7cc8c(-c9ccc(CC)s9)c9sc(-c%10sc(-c%11cc%12c(-c%13ccc(CC)s%13)c%13sccc%13c(-c%13ccc(CC)s%13)c%12s%11)c%11sc(C(=O)OCC)c(F)c%10%11)cc9c(-c9ccc(CC)s9)c8s7)c7sc(C(=O)OCC)c(F)c67)cc5c(-c5ccc(CC)s5)c4s3)scc2c1F | 0.763 | 16.8 | 63.1 | 8.09 | -5.36 | -3.92 | 1.44 | 801 | 1.55 | -5.22 | -3.55 | 1.67 | 780 | 1.59
CCOC(=O)c1cc2c(/C=C3\C(=O)c4ccccc4C3=C(C#N)C#N)sc(-c3cc4c(s3)-c3cc5c(cc3C4(c3ccc(CC)cc3)c3ccc(CC)cc3)-c3sc(-c4sc(/C=C6\C(=O)c7ccccc7C6=C(C#N)C#N)c6cc(C(=O)OCC)sc46)cc3C5(c3ccc(CC)cc3)c3ccc(CC)cc3)c2s1 | CCOC(=O)c1sc2c(-c3cc4c(-c5ccc(CC)s5)c5sc(-c6sc(-c7cc8c(-c9ccc(CC)s9)c9sc(-c%10sc(-c%11cc%12c(-c%13ccc(CC)s%13)c%13sccc%13c(-c%13ccc(CC)s%13)c%12s%11)c%11sc(C(=O)OCC)c(F)c%10%11)cc9c(-c9ccc(CC)s9)c8s7)c7sc(C(=O)OCC)c(F)c67)cc5c(-c5ccc(CC)s5)c4s3)scc2c1F | 0.77 | 19.16 | 70 | 10.26 | -5.26 | -3.89 | 1.37 | 900 | 1.38 | -5.22 | -3.64 | 1.58 | 780 | 1.59
CCCCCCc%15ccc(C7(c1ccc(CCCCCC)cc1)c2cc%13c(cc2c6sc(c5sc(C=c4c(=O)c3cc(Cl)c(Cl)cc3c4=C(C#N)C#N)cc5OCC(CC)CCCC)cc67)C(c8ccc(CCCCCC)cc8)(c9ccc(CCCCCC)cc9)c%14cc(c%12sc(C=c%11c(=O)c%10ccc(Cl)c(Cl)c%10c%11=C(C#N)C#N)cc%12OCC(CC)CCCC)sc%13%14)cc%15 | CCOC(=O)c1sc2c(-c3cc4c(-c5ccc(CC)s5)c5sc(-c6sc(-c7cc8c(-c9ccc(CC)s9)c9sc(-c%10sc(-c%11cc%12c(-c%13ccc(CC)s%13)c%13sccc%13c(-c%13ccc(CC)s%13)c%12s%11)c%11sc(C(=O)OCC)c(F)c%10%11)cc9c(-c9ccc(CC)s9)c8s7)c7sc(C(=O)OCC)c(F)c67)cc5c(-c5ccc(CC)s5)c4s3)scc2c1F | 0.8 | 14.59 | 58 | 6.74 | -5.43 | -3.88 | 1.55 | 800 | 1.55 | -5.22 | -3.64 | 1.58 | 780 | 1.59
CCc1ccc(C2(c3ccc(CC)cc3)c3c(sc4cc(/C=C5\C(=O)c6ccc(F)cc6C5=C(C#N)C#N)sc34)-c3sc4c5c(sc4c32)-c2sc3cc(/C=C4\C(=O)c6ccc(F)cc6C4=C(C#N)C#N)sc3c2C5(c2ccc(CC)cc2)c2ccc(CC)cc2)cc1 | CCOC(=O)c1sc2c(-c3cc4c(-c5ccc(CC)s5)c5sc(-c6sc(-c7cc8c(-c9ccc(CC)s9)c9sc(-c%10sc(-c%11cc%12c(-c%13ccc(CC)s%13)c%13sccc%13c(-c%13ccc(CC)s%13)c%12s%11)c%11sc(C(=O)OCC)c(F)c%10%11)cc9c(-c9ccc(CC)s9)c8s7)c7sc(C(=O)OCC)c(F)c67)cc5c(-c5ccc(CC)s5)c4s3)scc2c1F | 0.7 | 27.2 | 69 | 13.2 | -5.44 | -4.16 | 1.28 | 780 | 1.59 | -5.27 | -3.55 | 1.72 | 780 | 1.59
CCc1ccc(C2(c3ccc(CC)cc3)c3c(sc4cc(/C=C5\C(=O)c6ccc(F)cc6C5=C(C#N)C#N)sc34)-c3sc4c5c(sc4c32)-c2sc3cc(/C=C4\C(=O)c6ccc(F)cc6C4=C(C#N)C#N)sc3c2C5(c2ccc(CC)cc2)c2ccc(CC)cc2)cc1 | CCOC(=O)c1sc2c(-c3cc4c(-c5ccc(CC)s5)c5sc(-c6sc(-c7cc8c(-c9ccc(CC)s9)c9sc(-c%10sc(-c%11cc%12c(-c%13ccc(CC)s%13)c%13sccc%13c(-c%13ccc(CC)s%13)c%12s%11)c%11sc(C(=O)OCC)c(F)c%10%11)cc9c(-c9ccc(CC)s9)c8s7)c7sc(C(=O)OCC)c(F)c67)cc5c(-c5ccc(CC)s5)c4s3)scc2c1F | 0.71 | 24.01 | 69.89 | 11.91 | -5.44 | -4.16 | 1.28 | 1000 | 1.24 | -5.27 | -3.55 | 1.89 | 780 | 1.59
CCOc1c2sc3c(c2c(OCC)c2sc4c(c12)C(c1ccc(CC)cc1)(c1ccc(CC)cc1)c1cc(/C=C2\C(=O)c5ccc(F)cc5C2=C(C#N)C#N)sc1-4)C(c1ccc(CC)cc1)(c1ccc(CC)cc1)c1cc(/C=C2\C(=O)c4ccc(F)cc4C2=C(C#N)C#N)sc1-3 | CCOC(=O)c1sc2c(-c3cc4c(-c5ccc(CC)s5)c5sc(-c6sc(-c7cc8c(-c9ccc(CC)s9)c9sc(-c%10sc(-c%11cc%12c(-c%13ccc(CC)s%13)c%13sccc%13c(-c%13ccc(CC)s%13)c%12s%11)c%11sc(C(=O)OCC)c(F)c%10%11)cc9c(-c9ccc(CC)s9)c8s7)c7sc(C(=O)OCC)c(F)c67)cc5c(-c5ccc(CC)s5)c4s3)scc2c1F | 0.72 | 24.95 | 69.93 | 12.57 | -5.44 | -4.16 | 1.28 | 1000 | 1.24 | -5.27 | -3.55 | 1.89 | 780 | 1.59
CCc1ccc(C2(c3ccc(CC)cc3)c3cc(/C=C4\C(=O)c5ccccc5C4=C(C#N)C#N)sc3-c3sc4cc5c6c(sc5cc4c32)-c2sc(/C=C3\C(=O)c4ccccc4C3=C(C#N)C#N)cc2C6(c2ccc(CC)cc2)c2ccc(CC)cc2)cc1 | CCOC(=O)c1sc2c(-c3cc4c(-c5ccc(CC)s5)c5sc(-c6sc(-c7cc8c(-c9ccc(CC)s9)c9sc(-c%10sc(-c%11cc%12c(-c%13ccc(CC)s%13)c%13sccc%13c(-c%13ccc(CC)s%13)c%12s%11)c%11sc(C(=O)OCC)c(F)c%10%11)cc9c(-c9ccc(CC)s9)c8s7)c7sc(C(=O)OCC)c(F)c67)cc5c(-c5ccc(CC)s5)c4s3)scc2c1F | 0.8 | 15.3 | 52.15 | 6.38 | -5.69 | -4.11 | 1.58 | 800 | 1.55 | -5.34 | -3.75 | 1.57 | 782 | 1.59
CCCCCCc%15ccc(C7(c1ccc(CCCCCC)cc1)c2cc%13c(cc2c6sc(c5sc(C=c4c(=O)c3cc(F)c(F)cc3c4=C(C#N)C#N)cc5OCC(CC)CCCC)cc67)C(c8ccc(CCCCCC)cc8)(c9ccc(CCCCCC)cc9)c%14cc(c%12sc(C=c%11c(=O)c%10cc(F)c(F)cc%10c%11=C(C#N)C#N)cc%12OCC(CC)CCCC)sc%13%14)cc%15 | CCOC(=O)c1sc2c(-c3cc4c(-c5ccc(CC)s5)c5sc(-c6sc(-c7cc8c(-c9ccc(CC)s9)c9sc(-c%10sc(-c%11cc%12c(-c%13ccc(CC)s%13)c%13sccc%13c(-c%13ccc(CC)s%13)c%12s%11)c%11sc(C(=O)OCC)c(F)c%10%11)cc9c(-c9ccc(CC)s9)c8s7)c7sc(C(=O)OCC)c(F)c67)cc5c(-c5ccc(CC)s5)c4s3)scc2c1F | 0.81 | 14.94 | 58.46 | 7.09 | -5.69 | -4.11 | 1.58 | 800 | 1.55 | -5.34 | -3.75 | 1.57 | 782 | 1.59
CCCCCCc%15ccc(C7(c1ccc(CCCCCC)cc1)c2cc%13c(cc2c6sc(c5sc(C=c4c(=O)c3cc(F)c(F)cc3c4=C(C#N)C#N)cc5OCC(CC)CCCC)cc67)C(c8ccc(CCCCCC)cc8)(c9ccc(CCCCCC)cc9)c%14cc(c%12sc(C=c%11c(=O)c%10cc(F)c(F)cc%10c%11=C(C#N)C#N)cc%12OCC(CC)CCCC)sc%13%14)cc%15 | CCOC(=O)c1sc2c(-c3cc4c(-c5ccc(CC)s5)c5sc(-c6sc(-c7cc8c(-c9ccc(CC)s9)c9sc(-c%10sc(-c%11cc%12c(-c%13ccc(CC)s%13)c%13sccc%13c(-c%13ccc(CC)s%13)c%12s%11)c%11sc(C(=O)OCC)c(F)c%10%11)cc9c(-c9ccc(CC)s9)c8s7)c7sc(C(=O)OCC)c(F)c67)cc5c(-c5ccc(CC)s5)c4s3)scc2c1F | 0.83 | 12.08 | 61.06 | 8.12 | -5.69 | -4.11 | 1.58 | 800 | 1.55 | -5.34 | -3.75 | 1.57 | 782 | 1.59
CCCCCCc%15ccc(C7(c1ccc(CCCCCC)cc1)c2cc%13c(cc2c6sc(c5sc(C=c4c(=O)c3cc(F)c(F)cc3c4=C(C#N)C#N)cc5OCC(CC)CCCC)cc67)C(c8ccc(CCCCCC)cc8)(c9ccc(CCCCCC)cc9)c%14cc(c%12sc(C=c%11c(=O)c%10cc(F)c(F)cc%10c%11=C(C#N)C#N)cc%12OCC(CC)CCCC)sc%13%14)cc%15 | CCOC(=O)c1sc2c(-c3cc4c(-c5ccc(CC)s5)c5sc(-c6sc(-c7cc8c(-c9ccc(CC)s9)c9sc(-c%10sc(-c%11cc%12c(-c%13ccc(CC)s%13)c%13sccc%13c(-c%13ccc(CC)s%13)c%12s%11)c%11sc(C(=O)OCC)c(F)c%10%11)cc9c(-c9ccc(CC)s9)c8s7)c7sc(C(=O)OCC)c(F)c67)cc5c(-c5ccc(CC)s5)c4s3)scc2c1F | 0.75 | 16.2 | 80 | 8.7 | -5.55 | -4.15 | 1.4 | 802 | 1.55 | -5.2 | -3.61 | 1.59 | 782 | 1.59
CCCCCCc%15ccc(C%14(c1ccc(CCCCCC)cc1)Cc9cc8/C5=C(C4SC(C=c3c(=O)c2ccccc2c3=C(C#N)C#N)CC4S5)\C(c6ccc(CCCCCC)cc6)(c7ccc(CCCCCC)cc7)c8cc9c%13sc%12cc(C=c%11c(=O)c%10ccccc%10c%11=C(C#N)C#N)sc%12c%13%14)cc%15 | CCOC(=O)c1sc2c(-c3cc4c(-c5ccc(CC)s5)c5sc(-c6sc(-c7cc8c(-c9ccc(CC)s9)c9sc(-c%10sc(-c%11cc%12c(-c%13ccc(CC)s%13)c%13sccc%13c(-c%13ccc(CC)s%13)c%12s%11)c%11sc(C(=O)OCC)c(F)c%10%11)cc9c(-c9ccc(CC)s9)c8s7)c7sc(C(=O)OCC)c(F)c67)cc5c(-c5ccc(CC)s5)c4s3)scc2c1F | 0.751 | 15.7 | 68 | 8 | -5.55 | -4.15 | 1.4 | 802 | 1.55 | -5.2 | -3.61 | 1.59 | 782 | 1.59
CCCCCCc%15ccc(C%14(c1ccc(CCCCCC)cc1)Cc9cc8/C5=C(C4SC(C=c3c(=O)c2ccccc2c3=C(C#N)C#N)CC4S5)\C(c6ccc(CCCCCC)cc6)(c7ccc(CCCCCC)cc7)c8cc9c%13sc%12cc(C=c%11c(=O)c%10ccccc%10c%11=C(C#N)C#N)sc%12c%13%14)cc%15 | CCOC(=O)c1sc2c(-c3cc4c(-c5ccc(CC)s5)c5sc(-c6sc(-c7cc8c(-c9ccc(CC)s9)c9sc(-c%10sc(-c%11cc%12c(-c%13ccc(CC)s%13)c%13sccc%13c(-c%13ccc(CC)s%13)c%12s%11)c%11sc(C(=O)OCC)c(F)c%10%11)cc9c(-c9ccc(CC)s9)c8s7)c7sc(C(=O)OCC)c(F)c67)cc5c(-c5ccc(CC)s5)c4s3)scc2c1F | 0.779 | 20.7 | 56 | 9 | -5.34 | -4.06 | 1.28 | 955 | 1.3 | -5.2 | -3.61 | 1.59 | 782 | 1.59
CCCCCCc%15ccc(C%14(c1ccc(CCCCCC)cc1)Cc9cc8/C5=C(C4SC(C=c3c(=O)c2ccccc2c3=C(C#N)C#N)CC4S5)\C(c6ccc(CCCCCC)cc6)(c7ccc(CCCCCC)cc7)c8cc9c%13sc%12cc(C=c%11c(=O)c%10ccccc%10c%11=C(C#N)C#N)sc%12c%13%14)cc%15 | CCOC(=O)c1sc2c(-c3cc4c(-c5ccc(CC)s5)c5sc(-c6sc(-c7cc8c(-c9ccc(CC)s9)c9sc(-c%10sc(-c%11cc%12c(-c%13ccc(CC)s%13)c%13sccc%13c(-c%13ccc(CC)s%13)c%12s%11)c%11sc(C(=O)OCC)c(F)c%10%11)cc9c(-c9ccc(CC)s9)c8s7)c7sc(C(=O)OCC)c(F)c67)cc5c(-c5ccc(CC)s5)c4s3)scc2c1F | 0.79 | 7 | 61 | 3.7 | -5.22 | -4.11 | 1.11 | 950 | 1.31 | -5.2 | -3.61 | 1.59 | 782 | 1.59
CCCCCCc%15ccc([C@]%14(c1ccc(CCCCCC)cc1)c9cc8c5sc4cc(C=c3c(=O)c2cc(F)c(F)cc2c3=C(C#N)C#N)sc4c5[C@@](c6ccc(CCCCCC)cc6)(c7ccc(CCCCCC)cc7)c8cc9c%13sc%12cc(C=c%11c(=O)c%10ccccc%10c%11=C(C#N)C#N)sc%12c%13%14)cc%15 | CCOC(=O)c1sc2c(-c3cc4c(-c5ccc(CC)s5)c5sc(-c6sc(-c7cc8c(-c9ccc(CC)s9)c9sc(-c%10sc(-c%11cc%12c(-c%13ccc(CC)s%13)c%13sccc%13c(-c%13ccc(CC)s%13)c%12s%11)c%11sc(C(=O)OCC)c(F)c%10%11)cc9c(-c9ccc(CC)s9)c8s7)c7sc(C(=O)OCC)c(F)c67)cc5c(-c5ccc(CC)s5)c4s3)scc2c1F | 0.794 | 3.4 | 53 | 1.4 | -5.22 | -4.11 | 1.11 | 950 | 1.31 | -5.2 | -3.61 | 1.59 | 782 | 1.59
CCCCCCc%15ccc([C@]%14(c1ccc(CCCCCC)cc1)c9cc8c5sc4cc(C=c3c(=O)c2cc(F)c(F)cc2c3=C(C#N)C#N)sc4c5[C@@](c6ccc(CCCCCC)cc6)(c7ccc(CCCCCC)cc7)c8cc9c%13sc%12cc(C=c%11c(=O)c%10ccccc%10c%11=C(C#N)C#N)sc%12c%13%14)cc%15 | CCOC(=O)c1sc2c(-c3cc4c(-c5ccc(CC)s5)c5sc(-c6sc(-c7cc8c(-c9ccc(CC)s9)c9sc(-c%10sc(-c%11cc%12c(-c%13ccc(CC)s%13)c%13sccc%13c(-c%13ccc(CC)s%13)c%12s%11)c%11sc(C(=O)OCC)c(F)c%10%11)cc9c(-c9ccc(CC)s9)c8s7)c7sc(C(=O)OCC)c(F)c67)cc5c(-c5ccc(CC)s5)c4s3)scc2c1F | 0.82 | 21.9 | 65 | 12.1 | -5.34 | -4.06 | 1.28 | 955 | 1.3 | -5.2 | -3.61 | 1.59 | 782 | 1.59
CCOc1cc(/C=C2\C(=O)c3ccc(F)cc3C2=C(C#N)C#N)sc1-c1cc2c(s1)-c1cc3c(cc1C2(c1ccc(CC)cc1)c1ccc(CC)cc1)-c1sc(-c2sc(/C=C4\C(=O)c5ccc(F)cc5C4=C(C#N)C#N)cc2OCC)cc1C3(c1ccc(CC)cc1)c1ccc(CC)cc1 | CCOC(=O)c1sc2c(-c3cc4c(-c5ccc(CC)s5)c5sc(-c6sc(-c7cc8c(-c9ccc(CC)s9)c9sc(-c%10sc(-c%11cc%12c(-c%13ccc(CC)s%13)c%13sccc%13c(-c%13ccc(CC)s%13)c%12s%11)c%11sc(C(=O)OCC)c(F)c%10%11)cc9c(-c9ccc(CC)s9)c8s7)c7sc(C(=O)OCC)c(F)c67)cc5c(-c5ccc(CC)s5)c4s3)scc2c1F | 0.65 | 26.67 | 69 | 11.96 | -5.24 | -3.95 | 1.29 | 1007 | 1.23 | -5.2 | -3.66 | 1.54 | 782 | 1.59
CCOc1cc(/C=C2\C(=O)c3ccc(F)cc3C2=C(C#N)C#N)sc1-c1cc2sc3c(c2s1)C(c1ccc(CC)cc1)(c1ccc(CC)cc1)c1cc2c(cc1-3)C(c1ccc(CC)cc1)(c1ccc(CC)cc1)c1c-2sc2cc(-c3sc(/C=C4\C(=O)c5ccc(F)cc5C4=C(C#N)C#N)cc3OCC)sc12 | CCOC(=O)c1sc2c(-c3cc4c(-c5ccc(CC)s5)c5sc(-c6sc(-c7cc8c(-c9ccc(CC)s9)c9sc(-c%10sc(-c%11cc%12c(-c%13ccc(CC)s%13)c%13sccc%13c(-c%13ccc(CC)s%13)c%12s%11)c%11sc(C(=O)OCC)c(F)c%10%11)cc9c(-c9ccc(CC)s9)c8s7)c7sc(C(=O)OCC)c(F)c67)cc5c(-c5ccc(CC)s5)c4s3)scc2c1F | 0.68 | 26.49 | 69 | 12.43 | -5.22 | -3.91 | 1.31 | 959 | 1.29 | -5.2 | -3.66 | 1.54 | 782 | 1.59
CCOc1cc(/C=C2\C(=O)c3ccc(F)cc3C2=C(C#N)C#N)sc1-c1cc2sc3c(c2s1)C(c1ccc(CC)cc1)(c1ccc(CC)cc1)c1cc2c(cc1-3)C(c1ccc(CC)cc1)(c1ccc(CC)cc1)c1c-2sc2cc(-c3sc(/C=C4\C(=O)c5ccc(F)cc5C4=C(C#N)C#N)cc3OCC)sc12 | CCOC(=O)c1sc2c(-c3cc4c(-c5ccc(CC)s5)c5sc(-c6sc(-c7cc8c(-c9ccc(CC)s9)c9sc(-c%10sc(-c%11cc%12c(-c%13ccc(CC)s%13)c%13sccc%13c(-c%13ccc(CC)s%13)c%12s%11)c%11sc(C(=O)OCC)c(F)c%10%11)cc9c(-c9ccc(CC)s9)c8s7)c7sc(C(=O)OCC)c(F)c67)cc5c(-c5ccc(CC)s5)c4s3)scc2c1F | 0.74 | 17.7 | 70 | 9.1 | -5.8 | -3.8 | 2 | 850 | 1.46 | -5.05 | -3.4 | 1.65 | 782 | 1.59
CCOc1cc(/C=C2\C(=O)c3ccc(F)cc3C2=C(C#N)C#N)sc1-c1cc2c(s1)-c1cc3c(cc1C2(c1ccc(CC)cc1)c1ccc(CC)cc1)-c1sc(-c2sc(/C=C4\C(=O)c5ccc(F)cc5C4=C(C#N)C#N)cc2OCC)cc1C3(c1ccc(CC)cc1)c1ccc(CC)cc1 | CCOC(=O)c1sc2c(-c3cc4c(-c5ccc(CC)s5)c5sc(-c6sc(-c7cc8c(-c9ccc(CC)s9)c9sc(-c%10sc(-c%11cc%12c(-c%13ccc(CC)s%13)c%13sccc%13c(-c%13ccc(CC)s%13)c%12s%11)c%11sc(C(=O)OCC)c(F)c%10%11)cc9c(-c9ccc(CC)s9)c8s7)c7sc(C(=O)OCC)c(F)c67)cc5c(-c5ccc(CC)s5)c4s3)scc2c1F | 1.07 | 13.35 | 61 | 8.7 | -5.67 | -3.55 | 2.12 | 800 | 1.55 | -5.05 | -3.4 | 1.65 | 782 | 1.59
CCc1ccc(C2(c3ccc(CC)cc3)c3c(sc4cc(/C=C5\C(=O)c6cc(Cl)c(Cl)cc6C5=C(C#N)C#N)sc34)-c3sc4c5c(sc4c32)-c2sc3cc(/C=C4\C(=O)c6cc(Cl)c(Cl)cc6C4=C(C#N)C#N)sc3c2C5(c2ccc(CC)cc2)c2ccc(CC)cc2)cc1 | CCOC(=O)c1sc2c(-c3cc4c(-c5ccc(CC)s5)c5sc(-c6sc(-c7cc8c(-c9ccc(CC)s9)c9sc(-c%10sc(-c%11cc%12c(-c%13ccc(CC)s%13)c%13sccc%13c(-c%13ccc(CC)s%13)c%12s%11)c%11sc(C(=O)OCC)c(F)c%10%11)cc9c(-c9ccc(CC)s9)c8s7)c7sc(C(=O)OCC)c(F)c67)cc5c(-c5ccc(CC)s5)c4s3)scc2c1F | 1.03 | 10.3 | 52.3 | 5.6 | -5.28 | -3.67 | 1.61 | 740 | 1.67 | -5.15 | -3.44 | 1.71 | 780 | 1.59
CCc1ccc(C2(c3ccc(CC)cc3)c3c(sc4c(CC)c(/C=C5\C(=O)c6cc(Cl)c(Cl)cc6C5=C(C#N)C#N)sc34)-c3sc4c5c(sc4c32)-c2sc3c(CC)c(/C=C4\C(=O)c6cc(Cl)c(Cl)cc6C4=C(C#N)C#N)sc3c2C5(c2ccc(CC)cc2)c2ccc(CC)cc2)cc1 | CCOC(=O)c1sc2c(-c3cc4c(-c5ccc(CC)s5)c5sc(-c6sc(-c7cc8c(-c9ccc(CC)s9)c9sc(-c%10sc(-c%11cc%12c(-c%13ccc(CC)s%13)c%13sccc%13c(-c%13ccc(CC)s%13)c%12s%11)c%11sc(C(=O)OCC)c(F)c%10%11)cc9c(-c9ccc(CC)s9)c8s7)c7sc(C(=O)OCC)c(F)c67)cc5c(-c5ccc(CC)s5)c4s3)scc2c1F | 1.04 | 13.1 | 63.9 | 8.7 | -5.25 | -3.65 | 1.6 | 747 | 1.66 | -5.15 | -3.44 | 1.71 | 780 | 1.59
CCC1(CC)c2cc3c(cc2-c2sc(-c4ccc(C=C(C#N)C#N)c5nsnc45)cc21)C(CC)(CC)c1cc(-c2ccc(C=C(C#N)C#N)c4nsnc24)sc1-3 | CCOC(=O)c1sc2c(-c3cc4c(-c5ccc(CC)s5)c5sc(-c6sc(-c7cc8c(-c9ccc(CC)s9)c9sc(-c%10sc(-c%11cc%12c(-c%13ccc(CC)s%13)c%13sccc%13c(-c%13ccc(CC)s%13)c%12s%11)c%11sc(C(=O)OCC)c(F)c%10%11)cc9c(-c9ccc(CC)s9)c8s7)c7sc(C(=O)OCC)c(F)c67)cc5c(-c5ccc(CC)s5)c4s3)scc2c1F | 0.69 | 2.88 | 35.8 | 0.71 | -5.68 | -4.09 | 1.59 | 780 | 1.59 | -5.52 | -3.64 | 1.88 | 785 | 1.58
CCN1C(=O)/C(=C/c2ccc(-c3cc4c(s3)-c3cc5c(cc3C4(CC)CC)-c3sc(-c4ccc(/C=C6\SC(=S)N(CC)C6=O)c6nsnc46)cc3C5(CC)CC)c3nsnc23)SC1=S | CCOC(=O)c1sc2c(-c3cc4c(-c5ccc(CC)s5)c5sc(-c6sc(-c7cc8c(-c9ccc(CC)s9)c9sc(-c%10sc(-c%11cc%12c(-c%13ccc(CC)s%13)c%13sccc%13c(-c%13ccc(CC)s%13)c%12s%11)c%11sc(C(=O)OCC)c(F)c%10%11)cc9c(-c9ccc(CC)s9)c8s7)c7sc(C(=O)OCC)c(F)c67)cc5c(-c5ccc(CC)s5)c4s3)scc2c1F | 0.74 | 8.94 | 40.8 | 2.7 | -5.66 | -3.94 | 1.72 | 705 | 1.76 | -5.52 | -3.64 | 1.88 | 785 | 1.58
CCCCCCc%11ccc(C(c1ccc(CCCCCC)cc1)(c6cccc(c5ccc(c3ccc(C=c2sc(=S)n(CCCCCC)c2=O)c4nsnc34)s5)c6)c%10csc(c8ccc(C=c7sc(=S)n(CCCCCC)c7=O)c9nsnc89)c%10)cc%11 | CCOC(=O)c1sc2c(-c3cc4c(-c5ccc(CC)s5)c5sc(-c6sc(-c7cc8c(-c9ccc(CC)s9)c9sc(-c%10sc(-c%11cc%12c(-c%13ccc(CC)s%13)c%13sccc%13c(-c%13ccc(CC)s%13)c%12s%11)c%11sc(C(=O)OCC)c(F)c%10%11)cc9c(-c9ccc(CC)s9)c8s7)c7sc(C(=O)OCC)c(F)c67)cc5c(-c5ccc(CC)s5)c4s3)scc2c1F | 0.78 | 17.46 | 64.6 | 8.8 | -5.48 | -3.83 | 1.65 | 725 | 1.7 | -5.52 | -3.64 | 1.88 | 785 | 1.58
CCCCCCc%11ccc(C(c1ccc(CCCCCC)cc1)(c6cccc(c5ccc(c3ccc(C=c2sc(=S)n(CC)c2=O)c4nsnc34)s5)c6)c%10csc(c8ccc(C=c7sc(=S)n(CC)c7=O)c9nsnc89)c%10)cc%11 | CCOC(=O)c1sc2c(-c3cc4c(-c5ccc(CC)s5)c5sc(-c6sc(-c7cc8c(-c9ccc(CC)s9)c9sc(-c%10sc(-c%11cc%12c(-c%13ccc(CC)s%13)c%13sccc%13c(-c%13ccc(CC)s%13)c%12s%11)c%11sc(C(=O)OCC)c(F)c%10%11)cc9c(-c9ccc(CC)s9)c8s7)c7sc(C(=O)OCC)c(F)c67)cc5c(-c5ccc(CC)s5)c4s3)scc2c1F | 0.84 | 16.01 | 56 | 7.53 | -5.51 | -3.83 | 1.68 | 720 | 1.72 | -5.52 | -3.64 | 1.88 | 785 | 1.58
CCn1c2cc(-c3ccc(/C=C4\C(=O)c5cscc5C4=C(C#N)C#N)s3)ccc2c2ccc(-c3ccc(/C=C4\C(=O)c5cscc5C4=C(C#N)C#N)s3)cc21 | CCOC(=O)c1sc2c(-c3cc4c(-c5ccc(CC)s5)c5sc(-c6sc(-c7cc8c(-c9ccc(CC)s9)c9sc(-c%10sc(-c%11cc%12c(-c%13ccc(CC)s%13)c%13sccc%13c(-c%13ccc(CC)s%13)c%12s%11)c%11sc(C(=O)OCC)c(F)c%10%11)cc9c(-c9ccc(CC)s9)c8s7)c7sc(C(=O)OCC)c(F)c67)cc5c(-c5ccc(CC)s5)c4s3)scc2c1F | 0.77 | 7.75 | 56.33 | 3.35 | -5.47 | -3.84 | 1.63 | 844 | 1.47 | -5.26 | -3.62 | 1.64 | 782 | 1.59
CCn1c2cc(-c3ccc(/C=C4\C(=O)c5cscc5C4=C(C#N)C#N)o3)ccc2c2ccc(-c3ccc(/C=C4\C(=O)c5cscc5C4=C(C#N)C#N)o3)cc21 | CCOC(=O)c1sc2c(-c3cc4c(-c5ccc(CC)s5)c5sc(-c6sc(-c7cc8c(-c9ccc(CC)s9)c9sc(-c%10sc(-c%11cc%12c(-c%13ccc(CC)s%13)c%13sccc%13c(-c%13ccc(CC)s%13)c%12s%11)c%11sc(C(=O)OCC)c(F)c%10%11)cc9c(-c9ccc(CC)s9)c8s7)c7sc(C(=O)OCC)c(F)c67)cc5c(-c5ccc(CC)s5)c4s3)scc2c1F | 0.86 | 3.94 | 49.96 | 1.7 | -5.44 | -3.72 | 1.72 | 810 | 1.53 | -5.26 | -3.62 | 1.64 | 782 | 1.59
CCC1(CC)c2cc(-c3ccc(/C=C4\C(=O)c5cscc5C4=C(C#N)C#N)s3)ccc2-c2ccc(-c3ccc(/C=C4\C(=O)c5cscc5C4=C(C#N)C#N)s3)cc21 | CCOC(=O)c1sc2c(-c3cc4c(-c5ccc(CC)s5)c5sc(-c6sc(-c7cc8c(-c9ccc(CC)s9)c9sc(-c%10sc(-c%11cc%12c(-c%13ccc(CC)s%13)c%13sccc%13c(-c%13ccc(CC)s%13)c%12s%11)c%11sc(C(=O)OCC)c(F)c%10%11)cc9c(-c9ccc(CC)s9)c8s7)c7sc(C(=O)OCC)c(F)c67)cc5c(-c5ccc(CC)s5)c4s3)scc2c1F | 0.86 | 15.05 | 50.5 | 6.67 | -5.44 | -3.72 | 1.72 | 810 | 1.53 | -5.26 | -3.62 | 1.64 | 782 | 1.59
CCC1(CC)c2cc(-c3ccc(/C=C4\C(=O)c5cscc5C4=C(C#N)C#N)o3)ccc2-c2ccc(-c3ccc(/C=C4\C(=O)c5cscc5C4=C(C#N)C#N)o3)cc21 | CCOC(=O)c1sc2c(-c3cc4c(-c5ccc(CC)s5)c5sc(-c6sc(-c7cc8c(-c9ccc(CC)s9)c9sc(-c%10sc(-c%11cc%12c(-c%13ccc(CC)s%13)c%13sccc%13c(-c%13ccc(CC)s%13)c%12s%11)c%11sc(C(=O)OCC)c(F)c%10%11)cc9c(-c9ccc(CC)s9)c8s7)c7sc(C(=O)OCC)c(F)c67)cc5c(-c5ccc(CC)s5)c4s3)scc2c1F | 0.88 | 14.07 | 55.44 | 6.77 | -5.44 | -3.72 | 1.72 | 810 | 1.53 | -5.26 | -3.62 | 1.64 | 782 | 1.59
c1(=O)n(c(=C(C#N)C#N)s/c/1=C\c1ccc(c2c1nsn2)c1cc2c(s1)c1c([C@@]2(C[C@H](CCCC)CC)C[C@H](CC)CCCC)cc(s1)c1ccc(c2c1nsn2)/C=c/1\sc(=C(C#N)C#N)n(c1=O)CC)CC | CCOC(=O)c1sc2c(-c3cc4c(-c5ccc(CC)s5)c5sc(-c6sc(-c7cc8c(-c9ccc(CC)s9)c9sc(-c%10sc(-c%11cc%12c(-c%13ccc(CC)s%13)c%13sccc%13c(-c%13ccc(CC)s%13)c%12s%11)c%11sc(C(=O)OCC)c(F)c%10%11)cc9c(-c9ccc(CC)s9)c8s7)c7sc(C(=O)OCC)c(F)c67)cc5c(-c5ccc(CC)s5)c4s3)scc2c1F | 0.88 | 14.76 | 55.14 | 7.14 | -5.44 | -3.72 | 1.72 | 810 | 1.53 | -5.26 | -3.62 | 1.64 | 782 | 1.59
C1(=O)N(C(=S)S/C/1=C\c1ccc(c2c1nsn2)c1cc2c(s1)c1c([C@]2(C[C@H](CCCC)CC)C[C@H](CC)CCCC)cc(s1)c1ccc(c2c1nsn2)/C=C/1\SC(=S)N(C1=O)CC)CC | CCOC(=O)c1sc2c(-c3cc4c(-c5ccc(CC)s5)c5sc(-c6sc(-c7cc8c(-c9ccc(CC)s9)c9sc(-c%10sc(-c%11cc%12c(-c%13ccc(CC)s%13)c%13sccc%13c(-c%13ccc(CC)s%13)c%12s%11)c%11sc(C(=O)OCC)c(F)c%10%11)cc9c(-c9ccc(CC)s9)c8s7)c7sc(C(=O)OCC)c(F)c67)cc5c(-c5ccc(CC)s5)c4s3)scc2c1F | 0.88 | 16.3 | 54.43 | 7.82 | -5.44 | -3.72 | 1.72 | 810 | 1.53 | -5.26 | -3.62 | 1.64 | 782 | 1.59
C1(=O)N(C(=S)S/C/1=C\c1ccc(c2c1nsn2)c1cc2c(s1)c1c([C@]2(C[C@H](CCCC)CC)C[C@H](CC)CCCC)cc(s1)c1ccc(c2c1nsn2)/C=C/1\SC(=S)N(C1=O)CC)CC | CCOC(=O)c1sc2c(-c3cc4c(-c5ccc(CC)s5)c5sc(-c6sc(-c7cc8c(-c9ccc(CC)s9)c9sc(-c%10sc(-c%11cc%12c(-c%13ccc(CC)s%13)c%13sccc%13c(-c%13ccc(CC)s%13)c%12s%11)c%11sc(C(=O)OCC)c(F)c%10%11)cc9c(-c9ccc(CC)s9)c8s7)c7sc(C(=O)OCC)c(F)c67)cc5c(-c5ccc(CC)s5)c4s3)scc2c1F | 0.75 | 22.34 | 73.1 | 12.3 | -5.5 | -3.93 | 1.57 | 885 | 1.4 | -5.2 | -3.59 | 1.61 | 782 | 1.59
C1(=O)N(C(=S)S/C/1=C\c1ccc(c2c1nsn2)c1cc2c(s1)c1c([C@]2(C[C@H](CCCC)CC)C[C@H](CC)CCCC)cc(s1)c1ccc(c2c1nsn2)/C=C/1\SC(=S)N(C1=O)CC)CC | CCOC(=O)c1sc2c(-c3cc4c(-c5ccc(CC)s5)c5sc(-c6sc(-c7cc8c(-c9ccc(CC)s9)c9sc(-c%10sc(-c%11cc%12c(-c%13ccc(CC)s%13)c%13sccc%13c(-c%13ccc(CC)s%13)c%12s%11)c%11sc(C(=O)OCC)c(F)c%10%11)cc9c(-c9ccc(CC)s9)c8s7)c7sc(C(=O)OCC)c(F)c67)cc5c(-c5ccc(CC)s5)c4s3)scc2c1F | 0.75 | 19.64 | 66.8 | 9.85 | -5.53 | -3.94 | 1.59 | 850 | 1.47 | -5.2 | -3.59 | 1.61 | 782 | 1.59
C1(=O)N(C(=S)S/C/1=C\c1ccc(c2c1nsn2)c1cc2c(s1)c1c([C@]2(C[C@H](CCCC)CC)C[C@H](CC)CCCC)cc(s1)c1ccc(c2c1nsn2)/C=C/1\SC(=S)N(C1=O)CC)CC | CCOC(=O)c1sc2c(-c3cc4c(-c5ccc(CC)s5)c5sc(-c6sc(-c7cc8c(-c9ccc(CC)s9)c9sc(-c%10sc(-c%11cc%12c(-c%13ccc(CC)s%13)c%13sccc%13c(-c%13ccc(CC)s%13)c%12s%11)c%11sc(C(=O)OCC)c(F)c%10%11)cc9c(-c9ccc(CC)s9)c8s7)c7sc(C(=O)OCC)c(F)c67)cc5c(-c5ccc(CC)s5)c4s3)scc2c1F | 0.76 | 19.35 | 63.3 | 9.35 | -5.62 | -3.93 | 1.69 | 840 | 1.48 | -5.2 | -3.59 | 1.61 | 782 | 1.59
C1(=O)N(C(=S)S/C/1=C\c1ccc(c2c1nsn2)c1cc2c(s1)c1c([C@]2(C[C@H](CCCC)CC)C[C@H](CC)CCCC)cc(s1)c1ccc(c2c1nsn2)/C=C/1\SC(=S)N(C1=O)CC)CC | CCOC(=O)c1sc2c(-c3cc4c(-c5ccc(CC)s5)c5sc(-c6sc(-c7cc8c(-c9ccc(CC)s9)c9sc(-c%10sc(-c%11cc%12c(-c%13ccc(CC)s%13)c%13sccc%13c(-c%13ccc(CC)s%13)c%12s%11)c%11sc(C(=O)OCC)c(F)c%10%11)cc9c(-c9ccc(CC)s9)c8s7)c7sc(C(=O)OCC)c(F)c67)cc5c(-c5ccc(CC)s5)c4s3)scc2c1F | 0.66 | 11.9 | 60 | 5 | -5.79 | -3.9 | 1.89 | 879 | 1.41 | -5.27 | -3.55 | 1.72 | 785 | 1.58
CCc1ccc(C2(c3ccc(CC)cc3)c3cc4c(cc3-c3sc(/C=C5\C(=O)c6cc(F)c(F)cc6C5=C(C#N)C#N)cc32)C(c2ccc(CC)cc2)(c2ccc(CC)cc2)c2c-4sc3c2C(c2ccc(CC)cc2)(c2ccc(CC)cc2)c2c-3sc3cc(/C=C4\C(=O)c5cc(F)c(F)cc5C4=C(C#N)C#N)sc23)cc1 | CCOC(=O)c1sc2c(-c3cc4c(-c5ccc(CC)s5)c5sc(-c6sc(-c7cc8c(-c9ccc(CC)s9)c9sc(-c%10sc(-c%11cc%12c(-c%13ccc(CC)s%13)c%13sccc%13c(-c%13ccc(CC)s%13)c%12s%11)c%11sc(C(=O)OCC)c(F)c%10%11)cc9c(-c9ccc(CC)s9)c8s7)c7sc(C(=O)OCC)c(F)c67)cc5c(-c5ccc(CC)s5)c4s3)scc2c1F | 0.68 | 11.7 | 53 | 4.6 | -5.79 | -3.9 | 1.89 | 879 | 1.41 | -5.27 | -3.55 | 1.72 | 785 | 1.58
CCc1ccc(C2(c3ccc(CC)cc3)c3cc4c(cc3-c3sc5c(c32)C(c2ccc(CC)cc2)(c2ccc(CC)cc2)c2cc(/C=C3/C(=O)c6cc(F)c(F)cc6C3=C(C#N)C#N)sc2-5)C(c2ccc(CC)cc2)(c2ccc(CC)cc2)c2c-4sc3cc(/C=C4\C(=O)c5cc(F)c(F)cc5C4=C(C#N)C#N)sc23)cc1 | CCOC(=O)c1sc2c(-c3cc4c(-c5ccc(CC)s5)c5sc(-c6sc(-c7cc8c(-c9ccc(CC)s9)c9sc(-c%10sc(-c%11cc%12c(-c%13ccc(CC)s%13)c%13sccc%13c(-c%13ccc(CC)s%13)c%12s%11)c%11sc(C(=O)OCC)c(F)c%10%11)cc9c(-c9ccc(CC)s9)c8s7)c7sc(C(=O)OCC)c(F)c67)cc5c(-c5ccc(CC)s5)c4s3)scc2c1F | 0.88 | 10.6 | 53 | 5.3 | -6.1 | -3.64 | 2.46 | 646 | 1.92 | -5.27 | -3.55 | 1.72 | 785 | 1.58
CCc1ccc(C2(c3ccc(CC)cc3)c3cc4c(cc3-c3sc(/C=C5\C(=O)c6cc(F)c(F)cc6C5=C(C#N)C#N)cc32)C(c2ccc(CC)cc2)(c2ccc(CC)cc2)c2c-4sc3c4c(sc23)-c2sc(/C=C3\C(=O)c5cc(F)c(F)cc5C3=C(C#N)C#N)cc2C4(c2ccc(CC)cc2)c2ccc(CC)cc2)cc1 | CCOC(=O)c1sc2c(-c3cc4c(-c5ccc(CC)s5)c5sc(-c6sc(-c7cc8c(-c9ccc(CC)s9)c9sc(-c%10sc(-c%11cc%12c(-c%13ccc(CC)s%13)c%13sccc%13c(-c%13ccc(CC)s%13)c%12s%11)c%11sc(C(=O)OCC)c(F)c%10%11)cc9c(-c9ccc(CC)s9)c8s7)c7sc(C(=O)OCC)c(F)c67)cc5c(-c5ccc(CC)s5)c4s3)scc2c1F | 0.88 | 10.8 | 44 | 4.4 | -6.18 | -3.67 | 2.51 | 588 | 2.11 | -5.27 | -3.55 | 1.72 | 785 | 1.58
CCC1(CC)c2cc(-c3ccc(C=C(C#N)C#N)c4nsnc34)sc2-c2sc(-c3ccc(C=C(C#N)C#N)c4nsnc34)cc21 | CCOC(=O)c1sc2c(-c3cc4c(-c5ccc(CC)s5)c5sc(-c6sc(-c7cc8c(-c9ccc(CC)s9)c9sc(-c%10sc(-c%11cc%12c(-c%13ccc(CC)s%13)c%13sccc%13c(-c%13ccc(CC)s%13)c%12s%11)c%11sc(C(=O)OCC)c(F)c%10%11)cc9c(-c9ccc(CC)s9)c8s7)c7sc(C(=O)OCC)c(F)c67)cc5c(-c5ccc(CC)s5)c4s3)scc2c1F | 0.88 | 11.2 | 51 | 5.1 | -6.18 | -3.67 | 2.51 | 588 | 2.11 | -5.27 | -3.55 | 1.72 | 785 | 1.58
CCC1(CC)c2cc(-c3ccc(C=C(C#N)C#N)c4nsnc34)sc2-c2sc(-c3ccc(C=C(C#N)C#N)c4nsnc34)cc21 | CCOC(=O)c1sc2c(-c3cc4c(-c5ccc(CC)s5)c5sc(-c6sc(-c7cc8c(-c9ccc(CC)s9)c9sc(-c%10sc(-c%11cc%12c(-c%13ccc(CC)s%13)c%13sccc%13c(-c%13ccc(CC)s%13)c%12s%11)c%11sc(C(=O)OCC)c(F)c%10%11)cc9c(-c9ccc(CC)s9)c8s7)c7sc(C(=O)OCC)c(F)c67)cc5c(-c5ccc(CC)s5)c4s3)scc2c1F | 0.89 | 9.4 | 48 | 4.1 | -6.1 | -3.64 | 2.46 | 646 | 1.92 | -5.27 | -3.55 | 1.72 | 785 | 1.58
CCn1c2cc(-c3ccc(C=C(C#N)C#N)c4nsnc34)ccc2c2ccc(-c3ccc(C=C(C#N)C#N)c4nsnc34)cc21 | CCOC(=O)c1sc2c(-c3cc4c(-c5ccc(CC)s5)c5sc(-c6sc(-c7cc8c(-c9ccc(CC)s9)c9sc(-c%10sc(-c%11cc%12c(-c%13ccc(CC)s%13)c%13sccc%13c(-c%13ccc(CC)s%13)c%12s%11)c%11sc(C(=O)OCC)c(F)c%10%11)cc9c(-c9ccc(CC)s9)c8s7)c7sc(C(=O)OCC)c(F)c67)cc5c(-c5ccc(CC)s5)c4s3)scc2c1F | 0.78 | 18.4 | 72 | 10.43 | -5.28 | -3.87 | 1.41 | 900 | 1.38 | -5.2 | -3.59 | 1.61 | 782 | 1.59
CCC1(CC)c2cc(-c3ccc(C=C(C#N)C#N)c4nsnc34)ccc2-c2ccc(-c3ccc(C=C(C#N)C#N)c4nsnc34)cc21 | CCOC(=O)c1sc2c(-c3cc4c(-c5ccc(CC)s5)c5sc(-c6sc(-c7cc8c(-c9ccc(CC)s9)c9sc(-c%10sc(-c%11cc%12c(-c%13ccc(CC)s%13)c%13sccc%13c(-c%13ccc(CC)s%13)c%12s%11)c%11sc(C(=O)OCC)c(F)c%10%11)cc9c(-c9ccc(CC)s9)c8s7)c7sc(C(=O)OCC)c(F)c67)cc5c(-c5ccc(CC)s5)c4s3)scc2c1F | 0.79 | 17.2 | 67 | 9.13 | -5.28 | -3.87 | 1.41 | 900 | 1.38 | -5.2 | -3.59 | 1.61 | 782 | 1.59
CCC1(CC)c2cc(-c3ccc(C=C(C#N)C#N)c4nsnc34)ccc2-c2ccc(-c3ccc(C=C(C#N)C#N)c4nsnc34)cc21 | CCOC(=O)c1sc2c(-c3cc4c(-c5ccc(CC)s5)c5sc(-c6sc(-c7cc8c(-c9ccc(CC)s9)c9sc(-c%10sc(-c%11cc%12c(-c%13ccc(CC)s%13)c%13sccc%13c(-c%13ccc(CC)s%13)c%12s%11)c%11sc(C(=O)OCC)c(F)c%10%11)cc9c(-c9ccc(CC)s9)c8s7)c7sc(C(=O)OCC)c(F)c67)cc5c(-c5ccc(CC)s5)c4s3)scc2c1F | 0.83 | 15.18 | 57 | 7.28 | -5.43 | -3.81 | 1.62 | 797 | 1.55 | -5.2 | -3.59 | 1.61 | 782 | 1.59
CCn1c2cc(-c3ccc(C=C(C#N)C#N)c4nsnc34)ccc2c2ccc(-c3ccc(C=C(C#N)C#N)c4nsnc34)cc21 | CCOC(=O)c1sc2c(-c3cc4c(-c5ccc(CC)s5)c5sc(-c6sc(-c7cc8c(-c9ccc(CC)s9)c9sc(-c%10sc(-c%11cc%12c(-c%13ccc(CC)s%13)c%13sccc%13c(-c%13ccc(CC)s%13)c%12s%11)c%11sc(C(=O)OCC)c(F)c%10%11)cc9c(-c9ccc(CC)s9)c8s7)c7sc(C(=O)OCC)c(F)c67)cc5c(-c5ccc(CC)s5)c4s3)scc2c1F | 0.622 | 17.63 | 59.3 | 6.59 | -5.37 | -3.95 | 1.42 | 1009 | 1.22 | -5.24 | -3.66 | 1.58 | 780 | 1.59
CCc1ccc(C2(c3ccc(CC)cc3)c3cc(/C=C4\C(=O)c5ccccc5C4=C(C#N)C#N)sc3-c3sc4c5c(sc4c32)-c2sc(/C=C3\C(=O)c4ccccc4C3=C(C#N)C#N)cc2C5(c2ccc(CC)cc2)c2ccc(CC)cc2)cc1 | CCOC(=O)c1sc2c(-c3cc4c(-c5ccc(CC)s5)c5sc(-c6sc(-c7cc8c(-c9ccc(CC)s9)c9sc(-c%10sc(-c%11cc%12c(-c%13ccc(CC)s%13)c%13sccc%13c(-c%13ccc(CC)s%13)c%12s%11)c%11sc(C(=O)OCC)c(F)c%10%11)cc9c(-c9ccc(CC)s9)c8s7)c7sc(C(=O)OCC)c(F)c67)cc5c(-c5ccc(CC)s5)c4s3)scc2c1F | 0.633 | 15.75 | 55.2 | 5.59 | -5.37 | -3.95 | 1.42 | 1009 | 1.22 | -5.24 | -3.66 | 1.58 | 780 | 1.59
CCc1ccc(C2(c3ccc(CC)cc3)c3cc(/C=C4\C(=O)c5ccccc5C4=C(C#N)C#N)sc3-c3sc4c5c(sc4c32)-c2sc(/C=C3\C(=O)c4ccccc4C3=C(C#N)C#N)cc2C5(c2ccc(CC)cc2)c2ccc(CC)cc2)cc1 | CCOC(=O)c1sc2c(-c3cc4c(-c5ccc(CC)s5)c5sc(-c6sc(-c7cc8c(-c9ccc(CC)s9)c9sc(-c%10sc(-c%11cc%12c(-c%13ccc(CC)s%13)c%13sccc%13c(-c%13ccc(CC)s%13)c%12s%11)c%11sc(C(=O)OCC)c(F)c%10%11)cc9c(-c9ccc(CC)s9)c8s7)c7sc(C(=O)OCC)c(F)c67)cc5c(-c5ccc(CC)s5)c4s3)scc2c1F | 0.69 | 10.41 | 52.7 | 3.84 | -5.39 | -3.9 | 1.49 | 925 | 1.28 | -5.24 | -3.66 | 1.58 | 780 | 1.59
CCCCCCc%15ccc(C%14(c1ccc(CCCCCC)cc1)Cc9cc8/C5=C(C4SC(C=c3c(=O)c2ccccc2c3=C(C#N)C#N)CC4S5)\C(c6ccc(CCCCCC)cc6)(c7ccc(CCCCCC)cc7)c8cc9c%13sc%12cc(C=c%11c(=O)c%10ccccc%10c%11=C(C#N)C#N)sc%12c%13%14)cc%15 | CCOC(=O)c1sc2c(-c3cc4c(-c5ccc(CC)s5)c5sc(-c6sc(-c7cc8c(-c9ccc(CC)s9)c9sc(-c%10sc(-c%11cc%12c(-c%13ccc(CC)s%13)c%13sccc%13c(-c%13ccc(CC)s%13)c%12s%11)c%11sc(C(=O)OCC)c(F)c%10%11)cc9c(-c9ccc(CC)s9)c8s7)c7sc(C(=O)OCC)c(F)c67)cc5c(-c5ccc(CC)s5)c4s3)scc2c1F | 0.701 | 10.5 | 54 | 4.06 | -5.39 | -3.9 | 1.49 | 925 | 1.28 | -5.24 | -3.66 | 1.58 | 780 | 1.59
CCOc1cc(/C=C2\C(=O)c3cc(F)c(F)cc3C2=C(C#N)C#N)sc1-c1sc(-c2sc(/C=C3\C(=O)c4cc(F)c(F)cc4C3=C(C#N)C#N)cc2OCC)c(OCC)c1OCC | CCOC(=O)c1sc2c(-c3cc4c(-c5ccc(CC)s5)c5sc(-c6sc(-c7cc8c(-c9ccc(CC)s9)c9sc(-c%10sc(-c%11cc%12c(-c%13ccc(CC)s%13)c%13sccc%13c(-c%13ccc(CC)s%13)c%12s%11)c%11sc(C(=O)OCC)c(F)c%10%11)cc9c(-c9ccc(CC)s9)c8s7)c7sc(C(=O)OCC)c(F)c67)cc5c(-c5ccc(CC)s5)c4s3)scc2c1F | 0.74 | 7.31 | 60 | 3.31 | -5.52 | -3.88 | 1.64 | 826 | 1.46 | -5.24 | -3.66 | 1.58 | 780 | 1.59
CCOc1cc(/C=C2\C(=O)c3cc(F)c(F)cc3C2=C(C#N)C#N)sc1-c1sc(-c2sc(/C=C3\C(=O)c4cc(F)c(F)cc4C3=C(C#N)C#N)cc2OCC)c(OCC)c1OCC | CCOC(=O)c1sc2c(-c3cc4c(-c5ccc(CC)s5)c5sc(-c6sc(-c7cc8c(-c9ccc(CC)s9)c9sc(-c%10sc(-c%11cc%12c(-c%13ccc(CC)s%13)c%13sccc%13c(-c%13ccc(CC)s%13)c%12s%11)c%11sc(C(=O)OCC)c(F)c%10%11)cc9c(-c9ccc(CC)s9)c8s7)c7sc(C(=O)OCC)c(F)c67)cc5c(-c5ccc(CC)s5)c4s3)scc2c1F | 0.741 | 6.17 | 55.3 | 2.57 | -5.52 | -3.88 | 1.64 | 826 | 1.46 | -5.24 | -3.66 | 1.58 | 780 | 1.59
CCOc1cc(-c2sc(-c3sc(/C=C4\C(=O)c5cc(F)c(F)cc5C4=C(C#N)C#N)cc3OCC)c(OCC)c2OCC)sc1/C=C1\C(=O)c2cc(F)c(F)cc2C1=C(C#N)C#N | CCOC(=O)c1sc2c(-c3cc4c(-c5ccc(CC)s5)c5sc(-c6sc(-c7cc8c(-c9ccc(CC)s9)c9sc(-c%10sc(-c%11cc%12c(-c%13ccc(CC)s%13)c%13sccc%13c(-c%13ccc(CC)s%13)c%12s%11)c%11sc(C(=O)OCC)c(F)c%10%11)cc9c(-c9ccc(CC)s9)c8s7)c7sc(C(=O)OCC)c(F)c67)cc5c(-c5ccc(CC)s5)c4s3)scc2c1F | 0.59 | 25.21 | 67.9 | 10.46 | -5.42 | -4.14 | 1.28 | 1015 | 1.22 | -5.24 | -3.64 | 1.6 | 780 | 1.59
CCOc1cc(-c2sc(-c3sc(/C=C4\C(=O)c5cc(F)c(F)cc5C4=C(C#N)C#N)cc3OCC)c(OCC)c2OCC)sc1/C=C1\C(=O)c2cc(F)c(F)cc2C1=C(C#N)C#N | CCOC(=O)c1sc2c(-c3cc4c(-c5ccc(CC)s5)c5sc(-c6sc(-c7cc8c(-c9ccc(CC)s9)c9sc(-c%10sc(-c%11cc%12c(-c%13ccc(CC)s%13)c%13sccc%13c(-c%13ccc(CC)s%13)c%12s%11)c%11sc(C(=O)OCC)c(F)c%10%11)cc9c(-c9ccc(CC)s9)c8s7)c7sc(C(=O)OCC)c(F)c67)cc5c(-c5ccc(CC)s5)c4s3)scc2c1F | 0.65 | 24.69 | 67.8 | 11.2 | -5.38 | -4.07 | 1.31 | 990 | 1.25 | -5.24 | -3.64 | 1.6 | 780 | 1.59
CCOc1cc(-c2sc(-c3cc(OCC)c(/C=C4\C(=O)c5cc(F)c(F)cc5C4=C(C#N)C#N)s3)c(OCC)c2OCC)sc1/C=C1\C(=O)c2cc(F)c(F)cc2C1=C(C#N)C#N | CCOC(=O)c1sc2c(-c3cc4c(-c5ccc(CC)s5)c5sc(-c6sc(-c7cc8c(-c9ccc(CC)s9)c9sc(-c%10sc(-c%11cc%12c(-c%13ccc(CC)s%13)c%13sccc%13c(-c%13ccc(CC)s%13)c%12s%11)c%11sc(C(=O)OCC)c(F)c%10%11)cc9c(-c9ccc(CC)s9)c8s7)c7sc(C(=O)OCC)c(F)c67)cc5c(-c5ccc(CC)s5)c4s3)scc2c1F | 0.69 | 22.35 | 61.4 | 9.74 | -5.34 | -4.02 | 1.32 | 974 | 1.27 | -5.24 | -3.64 | 1.6 | 780 | 1.59
CCOc1cc(-c2sc(-c3cc(OCC)c(/C=C4\C(=O)c5cc(F)c(F)cc5C4=C(C#N)C#N)s3)c(OCC)c2OCC)sc1/C=C1\C(=O)c2cc(F)c(F)cc2C1=C(C#N)C#N | CCOC(=O)c1sc2c(-c3cc4c(-c5ccc(CC)s5)c5sc(-c6sc(-c7cc8c(-c9ccc(CC)s9)c9sc(-c%10sc(-c%11cc%12c(-c%13ccc(CC)s%13)c%13sccc%13c(-c%13ccc(CC)s%13)c%12s%11)c%11sc(C(=O)OCC)c(F)c%10%11)cc9c(-c9ccc(CC)s9)c8s7)c7sc(C(=O)OCC)c(F)c67)cc5c(-c5ccc(CC)s5)c4s3)scc2c1F | 0.49 | 11.02 | 53 | 2.84 | -6.04 | -4.18 | 1.86 | 668 | 1.86 | -5.2 | -3.59 | 1.61 | 780 | 1.59
CCOC(=O)c1sc2c(/C=C3\C(=O)c4cc(F)c(F)cc4C3=C(C#N)C#N)sc(-c3cc4c(s3)-c3cc5c(cc3C4(CC)CC)-c3sc(-c4sc(/C=C6\C(=O)c7cc(F)c(F)cc7C6=C(C#N)C#N)c6sc(C(=O)OCC)c(F)c46)cc3C5(CC)CC)c2c1F | CCOC(=O)c1sc2c(-c3cc4c(-c5ccc(CC)s5)c5sc(-c6sc(-c7cc8c(-c9ccc(CC)s9)c9sc(-c%10sc(-c%11cc%12c(-c%13ccc(CC)s%13)c%13sccc%13c(-c%13ccc(CC)s%13)c%12s%11)c%11sc(C(=O)OCC)c(F)c%10%11)cc9c(-c9ccc(CC)s9)c8s7)c7sc(C(=O)OCC)c(F)c67)cc5c(-c5ccc(CC)s5)c4s3)scc2c1F | 0.66 | 11.98 | 50 | 3.57 | -5.58 | -4.06 | 1.52 | 817 | 1.52 | -5.2 | -3.59 | 1.61 | 780 | 1.59
CCOC(=O)c1sc2c(/C=C3\C(=O)c4ccccc4C3=C(C#N)C#N)sc(-c3cc4c(s3)-c3cc5c(cc3C4(CC)CC)-c3sc(-c4sc(/C=C6\C(=O)c7cc(F)c(F)cc7C6=C(C#N)C#N)c6sc(C(=O)OCC)c(F)c46)cc3C5(CC)CC)c2c1F | CCOC(=O)c1sc2c(-c3cc4c(-c5ccc(CC)s5)c5sc(-c6sc(-c7cc8c(-c9ccc(CC)s9)c9sc(-c%10sc(-c%11cc%12c(-c%13ccc(CC)s%13)c%13sccc%13c(-c%13ccc(CC)s%13)c%12s%11)c%11sc(C(=O)OCC)c(F)c%10%11)cc9c(-c9ccc(CC)s9)c8s7)c7sc(C(=O)OCC)c(F)c67)cc5c(-c5ccc(CC)s5)c4s3)scc2c1F | 0.92 | 8.41 | 55 | 3.53 | -5.81 | -3.65 | 2.16 | 574 | 2.16 | -5.2 | -3.59 | 1.61 | 780 | 1.59
CCOC(=O)c1sc2c(/C=C3\C(=O)c4ccccc4C3=C(C#N)C#N)sc(-c3cc4c(s3)-c3cc5c(cc3C4(CC)CC)-c3sc(-c4sc(/C=C6\C(=O)c7ccccc7C6=C(C#N)C#N)c6sc(C(=O)OCC)c(F)c46)cc3C5(CC)CC)c2c1F | CCOC(=O)c1sc2c(-c3cc4c(-c5ccc(CC)s5)c5sc(-c6sc(-c7cc8c(-c9ccc(CC)s9)c9sc(-c%10sc(-c%11cc%12c(-c%13ccc(CC)s%13)c%13sccc%13c(-c%13ccc(CC)s%13)c%12s%11)c%11sc(C(=O)OCC)c(F)c%10%11)cc9c(-c9ccc(CC)s9)c8s7)c7sc(C(=O)OCC)c(F)c67)cc5c(-c5ccc(CC)s5)c4s3)scc2c1F | 1.06 | 13.52 | 57 | 8.19 | -5.61 | -3.8 | 1.81 | 658 | 1.88 | -5.27 | -3.55 | 1.72 | 785 | 1.58
CCc1ccc(C2(c3ccc(CC)cc3)c3cc4c(cc3-c3sc(C(C#N)=C(C#N)C#N)cc32)C(c2ccc(CC)cc2)(c2ccc(CC)cc2)c2cc(C(C#N)=C(C#N)C#N)sc2-4)cc1 | CCOC(=O)c1sc2c(-c3cc4c(-c5ccc(CC)s5)c5sc(-c6sc(-c7cc8c(-c9ccc(CC)s9)c9sc(-c%10sc(-c%11cc%12c(-c%13ccc(CC)s%13)c%13sccc%13c(-c%13ccc(CC)s%13)c%12s%11)c%11sc(C(=O)OCC)c(F)c%10%11)cc9c(-c9ccc(CC)s9)c8s7)c7sc(C(=O)OCC)c(F)c67)cc5c(-c5ccc(CC)s5)c4s3)scc2c1F | 1.08 | 12.06 | 40 | 5.03 | -5.61 | -3.8 | 1.81 | 658 | 1.88 | -5.27 | -3.55 | 1.72 | 785 | 1.58
CCc1ccc(C2(c3ccc(CC)cc3)c3cc4c(cc3-c3sc(-c5ccc(C(C#N)=C(C#N)C#N)s5)cc32)C(c2ccc(CC)cc2)(c2ccc(CC)cc2)c2cc(-c3ccc(C(C#N)=C(C#N)C#N)s3)sc2-4)cc1 | CCOC(=O)c1sc2c(-c3cc4c(-c5ccc(CC)s5)c5sc(-c6sc(-c7cc8c(-c9ccc(CC)s9)c9sc(-c%10sc(-c%11cc%12c(-c%13ccc(CC)s%13)c%13sccc%13c(-c%13ccc(CC)s%13)c%12s%11)c%11sc(C(=O)OCC)c(F)c%10%11)cc9c(-c9ccc(CC)s9)c8s7)c7sc(C(=O)OCC)c(F)c67)cc5c(-c5ccc(CC)s5)c4s3)scc2c1F | 0.67 | 12.7 | 62 | 5.6 | -5.79 | -3.9 | 1.89 | 900 | 1.38 | -5.27 | -3.55 | 1.72 | 780 | 1.59
CCc1ccc(C2(c3ccc(CC)cc3)c3cc4c(cc3-c3sc(C=C(C#N)C#N)cc32)C(c2ccc(CC)cc2)(c2ccc(CC)cc2)c2cc(C=C(C#N)C#N)sc2-4)cc1 | CCOC(=O)c1sc2c(-c3cc4c(-c5ccc(CC)s5)c5sc(-c6sc(-c7cc8c(-c9ccc(CC)s9)c9sc(-c%10sc(-c%11cc%12c(-c%13ccc(CC)s%13)c%13sccc%13c(-c%13ccc(CC)s%13)c%12s%11)c%11sc(C(=O)OCC)c(F)c%10%11)cc9c(-c9ccc(CC)s9)c8s7)c7sc(C(=O)OCC)c(F)c67)cc5c(-c5ccc(CC)s5)c4s3)scc2c1F | 0.83 | 15.5 | 63 | 8.4 | -5.55 | -3.8 | 1.75 | 850 | 1.46 | -5.27 | -3.55 | 1.72 | 780 | 1.59
CCOc1c(OCC)c(-c2ccc(/C=C3\SC(=S)N(CC)C3=O)s2)c2nsnc2c1-c1ccc(/C=C2\SC(=S)N(CC)C2=O)s1 | CCOC(=O)c1sc2c(-c3cc4c(-c5ccc(CC)s5)c5sc(-c6sc(-c7cc8c(-c9ccc(CC)s9)c9sc(-c%10sc(-c%11cc%12c(-c%13ccc(CC)s%13)c%13sccc%13c(-c%13ccc(CC)s%13)c%12s%11)c%11sc(C(=O)OCC)c(F)c%10%11)cc9c(-c9ccc(CC)s9)c8s7)c7sc(C(=O)OCC)c(F)c67)cc5c(-c5ccc(CC)s5)c4s3)scc2c1F | 0.57 | 20.7 | 61 | 7.3 | -5.2 | -4.1 | 1.1 | 1127 | 1.1 | -5.2 | -3.5 | 1.7 | 785 | 1.58
CCOc1c(OCC)c(-c2ccc(/C=C3\SC(=S)N(CC)C3=O)s2)c2nsnc2c1-c1ccc(/C=C2\SC(=S)N(CC)C2=O)s1 | CCOC(=O)c1sc2c(-c3cc4c(-c5ccc(CC)s5)c5sc(-c6sc(-c7cc8c(-c9ccc(CC)s9)c9sc(-c%10sc(-c%11cc%12c(-c%13ccc(CC)s%13)c%13sccc%13c(-c%13ccc(CC)s%13)c%12s%11)c%11sc(C(=O)OCC)c(F)c%10%11)cc9c(-c9ccc(CC)s9)c8s7)c7sc(C(=O)OCC)c(F)c67)cc5c(-c5ccc(CC)s5)c4s3)scc2c1F | 0.64 | 24.8 | 64 | 10.2 | -5.3 | -4.1 | 1.2 | 960 | 1.3 | -5.2 | -3.5 | 1.7 | 785 | 1.58
CCC1(CC)c2cc(-c3ccc(C=C(C#N)C#N)c4nsnc34)sc2-c2sc(-c3ccc(C=C(C#N)C#N)c4nsnc34)cc21 | CCOC(=O)c1sc2c(-c3cc4c(-c5ccc(CC)s5)c5sc(-c6sc(-c7cc8c(-c9ccc(CC)s9)c9sc(-c%10sc(-c%11cc%12c(-c%13ccc(CC)s%13)c%13sccc%13c(-c%13ccc(CC)s%13)c%12s%11)c%11sc(C(=O)OCC)c(F)c%10%11)cc9c(-c9ccc(CC)s9)c8s7)c7sc(C(=O)OCC)c(F)c67)cc5c(-c5ccc(CC)s5)c4s3)scc2c1F | 0.7 | 23.36 | 64 | 10.5 | -5.4 | -4 | 1.4 | 1033 | 1.2 | -5.2 | -3.5 | 1.7 | 785 | 1.58
CCC1(CC)c2cc(-c3ccc(C=C(C#N)C#N)c4nsnc34)sc2-c2sc(-c3ccc(C=C(C#N)C#N)c4nsnc34)cc21 | CCOC(=O)c1sc2c(-c3cc4c(-c5ccc(CC)s5)c5sc(-c6sc(-c7cc8c(-c9ccc(CC)s9)c9sc(-c%10sc(-c%11cc%12c(-c%13ccc(CC)s%13)c%13sccc%13c(-c%13ccc(CC)s%13)c%12s%11)c%11sc(C(=O)OCC)c(F)c%10%11)cc9c(-c9ccc(CC)s9)c8s7)c7sc(C(=O)OCC)c(F)c67)cc5c(-c5ccc(CC)s5)c4s3)scc2c1F | 0.68 | 21.8 | 63 | 9.3 | -5.41 | -4.21 | 1.2 | 1034 | 1.2 | -5.2 | -3.46 | 1.74 | 785 | 1.58
CCCCC(CC)COc3cc(C=c2c(=O)c1cc(F)c(F)cc1c2=C(C#N)C#N)sc3c4cc9c(s4)c8sc(c7sc(C=c6c(=O)c5cc(F)c(F)cc5c6=C(C#N)C#N)cc7OC(CC)CCCC)cc8C9(CC(CC)CCCC)CC(CC)CCCC | CCOC(=O)c1sc2c(-c3cc4c(-c5ccc(CC)s5)c5sc(-c6sc(-c7cc8c(-c9ccc(CC)s9)c9sc(-c%10sc(-c%11cc%12c(-c%13ccc(CC)s%13)c%13sccc%13c(-c%13ccc(CC)s%13)c%12s%11)c%11sc(C(=O)OCC)c(F)c%10%11)cc9c(-c9ccc(CC)s9)c8s7)c7sc(C(=O)OCC)c(F)c67)cc5c(-c5ccc(CC)s5)c4s3)scc2c1F | 0.7 | 23 | 67 | 10.8 | -5.44 | -4.19 | 1.25 | 1000 | 1.24 | -5.2 | -3.46 | 1.74 | 785 | 1.58
CCCCC(CC)COc3cc(C=c2c(=O)c1cc(F)c(F)cc1c2=C(C#N)C#N)sc3c4cc9c(s4)c8sc(c7sc(C=c6c(=O)c5cc(F)c(F)cc5c6=C(C#N)C#N)cc7CC(CC)CCCC)cc8C9(CC(CC)CCCC)CC(CC)CCCC | CCOC(=O)c1sc2c(-c3cc4c(-c5ccc(CC)s5)c5sc(-c6sc(-c7cc8c(-c9ccc(CC)s9)c9sc(-c%10sc(-c%11cc%12c(-c%13ccc(CC)s%13)c%13sccc%13c(-c%13ccc(CC)s%13)c%12s%11)c%11sc(C(=O)OCC)c(F)c%10%11)cc9c(-c9ccc(CC)s9)c8s7)c7sc(C(=O)OCC)c(F)c67)cc5c(-c5ccc(CC)s5)c4s3)scc2c1F | 0.74 | 26.3 | 67 | 13.1 | -5.44 | -4.15 | 1.29 | 969 | 1.28 | -5.2 | -3.46 | 1.74 | 785 | 1.58
CCCCC(CC)CCc3cc(C=c2c(=O)c1cc(F)c(F)cc1c2=C(C#N)C#N)sc3c4cc9c(s4)c8sc(c7sc(C=c6c(=O)c5cc(F)c(F)cc5c6=C(C#N)C#N)cc7CC(CC)CCCC)cc8C9(CC(CC)CCCC)CC(CC)CCCC | CCOC(=O)c1sc2c(-c3cc4c(-c5ccc(CC)s5)c5sc(-c6sc(-c7cc8c(-c9ccc(CC)s9)c9sc(-c%10sc(-c%11cc%12c(-c%13ccc(CC)s%13)c%13sccc%13c(-c%13ccc(CC)s%13)c%12s%11)c%11sc(C(=O)OCC)c(F)c%10%11)cc9c(-c9ccc(CC)s9)c8s7)c7sc(C(=O)OCC)c(F)c67)cc5c(-c5ccc(CC)s5)c4s3)scc2c1F | 0.78 | 22.3 | 62 | 10.8 | -5.46 | -4.13 | 1.33 | 925 | 1.34 | -5.2 | -3.46 | 1.74 | 785 | 1.58
CCOc1cc(/C=C2\C(=O)c3cc(F)c(F)cc3C2=C(C#N)C#N)sc1-c1cc2c(s1)-c1cc3c(cc1C2(CC)CC)-c1sc(-c2sc(/C=C4\C(=O)c5cc(F)c(F)cc5C4=C(C#N)C#N)cc2OCC)cc1C3(CC)CC | CCOC(=O)c1sc2c(-c3cc4c(-c5ccc(CC)s5)c5sc(-c6sc(-c7cc8c(-c9ccc(CC)s9)c9sc(-c%10sc(-c%11cc%12c(-c%13ccc(CC)s%13)c%13sccc%13c(-c%13ccc(CC)s%13)c%12s%11)c%11sc(C(=O)OCC)c(F)c%10%11)cc9c(-c9ccc(CC)s9)c8s7)c7sc(C(=O)OCC)c(F)c67)cc5c(-c5ccc(CC)s5)c4s3)scc2c1F | 0.812 | 15.8 | 57.9 | 7.4 | -5.5 | -3.8 | 1.7 | 800 | 1.55 | -5.2 | -3.59 | 1.61 | 785 | 1.58
CCCCCCc%15ccc(C7(c1ccc(CCCCCC)cc1)c2cc%13c(cc2c6sc(c5sc(C=c4c(=O)c3cc(F)c(F)cc3c4=C(C#N)C#N)cc5OCC(CC)CCCC)cc67)C(c8ccc(CCCCCC)cc8)(c9ccc(CCCCCC)cc9)c%14cc(c%12sc(C=c%11c(=O)c%10cc(F)c(F)cc%10c%11=C(C#N)C#N)cc%12OCC(CC)CCCC)sc%13%14)cc%15 | CCOC(=O)c1sc2c(-c3cc4c(-c5ccc(CC)s5)c5sc(-c6sc(-c7cc8c(-c9ccc(CC)s9)c9sc(-c%10sc(-c%11cc%12c(-c%13ccc(CC)s%13)c%13sccc%13c(-c%13ccc(CC)s%13)c%12s%11)c%11sc(C(=O)OCC)c(F)c%10%11)cc9c(-c9ccc(CC)s9)c8s7)c7sc(C(=O)OCC)c(F)c67)cc5c(-c5ccc(CC)s5)c4s3)scc2c1F | 0.705 | 24.7 | 72.1 | 12.5 | -5.15 | -3.44 | 1.71 | 910 | 1.36 | -5.53 | -3.54 | 1.99 | 785 | 1.58
CCOc1cc(/C=C2\C(=O)c3cc(F)c(F)cc3C2=C(C#N)C#N)sc1-c1cc2c(s1)-c1cc3c(cc1C2(CC)CC)-c1sc(-c2sc(/C=C4\C(=O)c5cc(F)c(F)cc5C4=C(C#N)C#N)cc2CC)cc1C3(CC)CC | CCOC(=O)c1sc2c(-c3cc4c(-c5ccc(CC)s5)c5sc(-c6sc(-c7cc8c(-c9ccc(CC)s9)c9sc(-c%10sc(-c%11cc%12c(-c%13ccc(CC)s%13)c%13sccc%13c(-c%13ccc(CC)s%13)c%12s%11)c%11sc(C(=O)OCC)c(F)c%10%11)cc9c(-c9ccc(CC)s9)c8s7)c7sc(C(=O)OCC)c(F)c67)cc5c(-c5ccc(CC)s5)c4s3)scc2c1F | 0.711 | 24.3 | 70.2 | 11.6 | -5.15 | -3.44 | 1.71 | 910 | 1.36 | -5.53 | -3.54 | 1.99 | 780 | 1.59
CCOc1cc(/C=C2\C(=O)c3cc(F)c(F)cc3C2=C(C#N)C#N)sc1-c1cc2c(s1)-c1cc3c(cc1C2(c1ccc(CC)cc1)c1ccc(CC)cc1)-c1sc(-c2sc(/C=C4\C(=O)c5cc(F)c(F)cc5C4=C(C#N)C#N)cc2CC)cc1C3(c1ccc(CC)cc1)c1ccc(CC)cc1 | CCOC(=O)c1sc2c(-c3cc4c(-c5ccc(CC)s5)c5sc(-c6sc(-c7cc8c(-c9ccc(CC)s9)c9sc(-c%10sc(-c%11cc%12c(-c%13ccc(CC)s%13)c%13sccc%13c(-c%13ccc(CC)s%13)c%12s%11)c%11sc(C(=O)OCC)c(F)c%10%11)cc9c(-c9ccc(CC)s9)c8s7)c7sc(C(=O)OCC)c(F)c67)cc5c(-c5ccc(CC)s5)c4s3)scc2c1F | 0.659 | 25.11 | 67.8 | 11.2 | -5.3 | -3.9 | 1.4 | 900 | 1.38 | -5.2 | -3.6 | 1.6 | 780 | 1.59
CCCCCCc%15ccc(C%14(c1ccc(CCCCCC)cc1)Cc9cc8/C5=C(C4SC(C=c3c(=O)c2ccccc2c3=C(C#N)C#N)CC4S5)\C(c6ccc(CCCCCC)cc6)(c7ccc(CCCCCC)cc7)c8cc9c%13sc%12cc(C=c%11c(=O)c%10ccccc%10c%11=C(C#N)C#N)sc%12c%13%14)cc%15 | CCOC(=O)c1sc2c(-c3cc4c(-c5ccc(CC)s5)c5sc(-c6sc(-c7cc8c(-c9ccc(CC)s9)c9sc(-c%10sc(-c%11cc%12c(-c%13ccc(CC)s%13)c%13sccc%13c(-c%13ccc(CC)s%13)c%12s%11)c%11sc(C(=O)OCC)c(F)c%10%11)cc9c(-c9ccc(CC)s9)c8s7)c7sc(C(=O)OCC)c(F)c67)cc5c(-c5ccc(CC)s5)c4s3)scc2c1F | 0.66 | 25.75 | 69.1 | 11.8 | -5.3 | -3.9 | 1.4 | 900 | 1.38 | -5.2 | -3.6 | 1.6 | 795 | 1.56
CCCCCCC(CCCC)Cc3c(C=c2c(=O)c1cc(F)c(F)cc1c2=C(C#N)C#N)sc%11c3sc%12c%10c4nsnc4c9c8sc7c(CC(CCCC)CCCCCC)c(C=c6c(=O)c5cc(F)c(F)cc5c6=C(C#N)C#N)sc7c8n(CC(CC)CCCC)c9c%10n(CC(CC)CCCC)c%11%12 | CCOC(=O)c1sc2c(-c3cc4c(-c5ccc(CC)s5)c5sc(-c6sc(-c7cc8c(-c9ccc(CC)s9)c9sc(-c%10sc(-c%11cc%12c(-c%13ccc(CC)s%13)c%13sccc%13c(-c%13ccc(CC)s%13)c%12s%11)c%11sc(C(=O)OCC)c(F)c%10%11)cc9c(-c9ccc(CC)s9)c8s7)c7sc(C(=O)OCC)c(F)c67)cc5c(-c5ccc(CC)s5)c4s3)scc2c1F | 0.8 | 15.94 | 65.7 | 8.38 | -5.62 | -4.09 | 1.53 | 775 | 1.6 | -5.42 | -3.81 | 1.61 | 780 | 1.59
CCCCCCC(CCCC)Cc3c(C=c2c(=O)c1cc(F)c(F)cc1c2=C(C#N)C#N)sc%11c3sc%12c%10c4nsnc4c9c8sc7c(CC(CCCC)CCCCCC)c(C=c6c(=O)c5cc(F)c(F)cc5c6=C(C#N)C#N)sc7c8n(CC(CC)CCCC)c9c%10n(CC(CC)CCCC)c%11%12 | CCOC(=O)c1sc2c(-c3cc4c(-c5ccc(CC)s5)c5sc(-c6sc(-c7cc8c(-c9ccc(CC)s9)c9sc(-c%10sc(-c%11cc%12c(-c%13ccc(CC)s%13)c%13sccc%13c(-c%13ccc(CC)s%13)c%12s%11)c%11sc(C(=O)OCC)c(F)c%10%11)cc9c(-c9ccc(CC)s9)c8s7)c7sc(C(=O)OCC)c(F)c67)cc5c(-c5ccc(CC)s5)c4s3)scc2c1F | 0.84 | 9.54 | 50.9 | 4.08 | -5.41 | -3.96 | 1.45 | 820 | 1.51 | -5.42 | -3.81 | 1.61 | 780 | 1.59
CCCCCCCCC(CCCCCC)Cn%12c4c3sc(C=c2c(=O)c1cc(F)c(F)cc1c2=C(C#N)C#N)c(CCCCC)c3sc4c%11c5nsnc5c%10c9sc8c(CCCCC)c(C=c7c(=O)c6cc(F)c(F)cc6c7=C(C#N)C#N)sc8c9n(CC(CCCCCC)CCCCCCCC)c%10c%11%12 | CCOC(=O)c1sc2c(-c3cc4c(-c5ccc(CC)s5)c5sc(-c6sc(-c7cc8c(-c9ccc(CC)s9)c9sc(-c%10sc(-c%11cc%12c(-c%13ccc(CC)s%13)c%13sccc%13c(-c%13ccc(CC)s%13)c%12s%11)c%11sc(C(=O)OCC)c(F)c%10%11)cc9c(-c9ccc(CC)s9)c8s7)c7sc(C(=O)OCC)c(F)c67)cc5c(-c5ccc(CC)s5)c4s3)scc2c1F | 0.73 | 13.02 | 57.7 | 5.5 | -5.73 | -4.08 | 1.65 | 855 | 1.45 | -5.52 | -3.64 | 1.88 | 780 | 1.59
CCCCCCCCC(CCCCCC)Cn%12c4c3sc(C=c2c(=O)c1cc(F)c(F)cc1c2=C(C#N)C#N)c(CCCCC)c3sc4c%11c5nsnc5c%10c9sc8c(CCCCC)c(C=c7c(=O)c6cc(F)c(F)cc6c7=C(C#N)C#N)sc8c9n(CC(CCCCCC)CCCCCCCC)c%10c%11%12 | CCOC(=O)c1sc2c(-c3cc4c(-c5ccc(CC)s5)c5sc(-c6sc(-c7cc8c(-c9ccc(CC)s9)c9sc(-c%10sc(-c%11cc%12c(-c%13ccc(CC)s%13)c%13sccc%13c(-c%13ccc(CC)s%13)c%12s%11)c%11sc(C(=O)OCC)c(F)c%10%11)cc9c(-c9ccc(CC)s9)c8s7)c7sc(C(=O)OCC)c(F)c67)cc5c(-c5ccc(CC)s5)c4s3)scc2c1F | 0.87 | 14.67 | 51.38 | 6.6 | -5.58 | -4.06 | 1.52 | 785 | 1.58 | -5.52 | -3.64 | 1.88 | 780 | 1.59
CCc1ccc(C2(c3ccc(CC)cc3)c3cc4c(cc3-c3sc(-c5ncc(/C=C6\C(=O)c7ccccc7C6=C(C#N)C#N)s5)cc32)C(c2ccc(CC)cc2)(c2ccc(CC)cc2)c2cc(-c3ncc(/C=C5\C(=O)c6ccccc6C5=C(C#N)C#N)s3)sc2-4)cc1 | CCOC(=O)c1sc2c(-c3cc4c(-c5ccc(CC)s5)c5sc(-c6sc(-c7cc8c(-c9ccc(CC)s9)c9sc(-c%10sc(-c%11cc%12c(-c%13ccc(CC)s%13)c%13sccc%13c(-c%13ccc(CC)s%13)c%12s%11)c%11sc(C(=O)OCC)c(F)c%10%11)cc9c(-c9ccc(CC)s9)c8s7)c7sc(C(=O)OCC)c(F)c67)cc5c(-c5ccc(CC)s5)c4s3)scc2c1F | 0.774 | 19.64 | 55.62 | 8.46 | -5.56 | -4.01 | 1.55 | 953 | 1.3 | -5.24 | -3.66 | 1.58 | 780 | 1.59
CCc1ccc(C2(c3ccc(CC)cc3)c3cc4c(cc3-c3sc(-c5ccc(/C=C6\C(=O)c7ccccc7C6=C(C#N)C#N)s5)cc32)C(c2ccc(CC)cc2)(c2ccc(CC)cc2)c2cc(-c3ccc(/C=C5\C(=O)c6ccccc6C5=C(C#N)C#N)s3)sc2-4)cc1 | CCOC(=O)c1sc2c(-c3cc4c(-c5ccc(CC)s5)c5sc(-c6sc(-c7cc8c(-c9ccc(CC)s9)c9sc(-c%10sc(-c%11cc%12c(-c%13ccc(CC)s%13)c%13sccc%13c(-c%13ccc(CC)s%13)c%12s%11)c%11sc(C(=O)OCC)c(F)c%10%11)cc9c(-c9ccc(CC)s9)c8s7)c7sc(C(=O)OCC)c(F)c67)cc5c(-c5ccc(CC)s5)c4s3)scc2c1F | 0.778 | 19.13 | 55.78 | 8.3 | -5.56 | -4.01 | 1.55 | 953 | 1.3 | -5.24 | -3.66 | 1.58 | 780 | 1.59
CCc1ccc(C2(c3ccc(CC)cc3)c3cc4c(cc3-c3sc(/C=C5\C(=O)c6cc7ccccc7cc6C5=C(C#N)C#N)cc32)C(c2ccc(CC)cc2)(c2ccc(CC)cc2)c2cc(/C=C3\C(=O)c5cc6ccccc6cc5C3=C(C#N)C#N)sc2-4)cc1 | CCOC(=O)c1sc2c(-c3cc4c(-c5ccc(CC)s5)c5sc(-c6sc(-c7cc8c(-c9ccc(CC)s9)c9sc(-c%10sc(-c%11cc%12c(-c%13ccc(CC)s%13)c%13sccc%13c(-c%13ccc(CC)s%13)c%12s%11)c%11sc(C(=O)OCC)c(F)c%10%11)cc9c(-c9ccc(CC)s9)c8s7)c7sc(C(=O)OCC)c(F)c67)cc5c(-c5ccc(CC)s5)c4s3)scc2c1F | 0.782 | 21.49 | 59.57 | 10.01 | -5.56 | -4.01 | 1.55 | 953 | 1.3 | -5.24 | -3.66 | 1.58 | 780 | 1.59
CCc1ccc(C2(c3ccc(CC)cc3)c3cc4c(cc3-c3sc(-c5sc(/C=C6\C(=O)c7cc8ccccc8cc7C6=C(C#N)C#N)cc5CC)cc32)C(c2ccc(CC)cc2)(c2ccc(CC)cc2)c2cc(-c3sc(/C=C5\C(=O)c6cc7ccccc7cc6C5=C(C#N)C#N)cc3CC)sc2-4)cc1 | CCOC(=O)c1sc2c(-c3cc4c(-c5ccc(CC)s5)c5sc(-c6sc(-c7cc8c(-c9ccc(CC)s9)c9sc(-c%10sc(-c%11cc%12c(-c%13ccc(CC)s%13)c%13sccc%13c(-c%13ccc(CC)s%13)c%12s%11)c%11sc(C(=O)OCC)c(F)c%10%11)cc9c(-c9ccc(CC)s9)c8s7)c7sc(C(=O)OCC)c(F)c67)cc5c(-c5ccc(CC)s5)c4s3)scc2c1F | 0.788 | 21.28 | 62.24 | 10.44 | -5.56 | -4.01 | 1.55 | 953 | 1.3 | -5.24 | -3.66 | 1.58 | 780 | 1.59
CCc1c(/C=C2\C(=O)c3cc(F)ccc3C2=C(C#N)C#N)sc2c1sc1c3c4nn(CC)nc4c4c5sc6c(CC)c(/C=C7\C(=O)c8cc(F)ccc8C7=C(C#N)C#N)sc6c5n(CC)c4c3n(CC)c21 | CCOC(=O)c1sc2c(-c3cc4c(-c5ccc(CC)s5)c5sc(-c6sc(-c7cc8c(-c9ccc(CC)s9)c9sc(-c%10sc(-c%11cc%12c(-c%13ccc(CC)s%13)c%13sccc%13c(-c%13ccc(CC)s%13)c%12s%11)c%11sc(C(=O)OCC)c(F)c%10%11)cc9c(-c9ccc(CC)s9)c8s7)c7sc(C(=O)OCC)c(F)c67)cc5c(-c5ccc(CC)s5)c4s3)scc2c1F | 0.67 | 3.61 | 42.7 | 1.03 | -5.34 | -3.94 | 1.4 | 1021 | 1.21 | -5.27 | -3.55 | 1.72 | 780 | 1.59
CCc1c(/C=C2\C(=O)c3cc(F)ccc3C2=C(C#N)C#N)sc2c1sc1c3c4nn(CC)nc4c4c5sc6c(CC)c(/C=C7\C(=O)c8cc(F)ccc8C7=C(C#N)C#N)sc6c5n(CC)c4c3n(CC)c21 | CCOC(=O)c1sc2c(-c3cc4c(-c5ccc(CC)s5)c5sc(-c6sc(-c7cc8c(-c9ccc(CC)s9)c9sc(-c%10sc(-c%11cc%12c(-c%13ccc(CC)s%13)c%13sccc%13c(-c%13ccc(CC)s%13)c%12s%11)c%11sc(C(=O)OCC)c(F)c%10%11)cc9c(-c9ccc(CC)s9)c8s7)c7sc(C(=O)OCC)c(F)c67)cc5c(-c5ccc(CC)s5)c4s3)scc2c1F | 0.72 | 6.46 | 44.3 | 2.06 | -5.38 | -4.06 | 1.48 | 1018 | 1.22 | -5.27 | -3.55 | 1.72 | 780 | 1.59
CCc1c(/C=C2\C(=O)c3cc(F)ccc3C2=C(C#N)C#N)sc2c1sc1c3c4nn(CC)nc4c4c5sc6c(CC)c(/C=C7\C(=O)c8cc(F)ccc8C7=C(C#N)C#N)sc6c5n(CC)c4c3n(CC)c21 | CCOC(=O)c1sc2c(-c3cc4c(-c5ccc(CC)s5)c5sc(-c6sc(-c7cc8c(-c9ccc(CC)s9)c9sc(-c%10sc(-c%11cc%12c(-c%13ccc(CC)s%13)c%13sccc%13c(-c%13ccc(CC)s%13)c%12s%11)c%11sc(C(=O)OCC)c(F)c%10%11)cc9c(-c9ccc(CC)s9)c8s7)c7sc(C(=O)OCC)c(F)c67)cc5c(-c5ccc(CC)s5)c4s3)scc2c1F | 0.77 | 19.8 | 51 | 7.87 | -5.43 | -3.91 | 1.52 | 968 | 1.28 | -5.27 | -3.55 | 1.72 | 780 | 1.59
CCc1c(/C=C2\C(=O)c3cc(F)ccc3C2=C(C#N)C#N)sc2c1sc1c3c4nn(CC)nc4c4c5sc6c(CC)c(/C=C7\C(=O)c8cc(F)ccc8C7=C(C#N)C#N)sc6c5n(CC)c4c3n(CC)c21 | CCOC(=O)c1sc2c(-c3cc4c(-c5ccc(CC)s5)c5sc(-c6sc(-c7cc8c(-c9ccc(CC)s9)c9sc(-c%10sc(-c%11cc%12c(-c%13ccc(CC)s%13)c%13sccc%13c(-c%13ccc(CC)s%13)c%12s%11)c%11sc(C(=O)OCC)c(F)c%10%11)cc9c(-c9ccc(CC)s9)c8s7)c7sc(C(=O)OCC)c(F)c67)cc5c(-c5ccc(CC)s5)c4s3)scc2c1F | 0.93 | 11.19 | 42.32 | 4.62 | -5.39 | -3.67 | 1.72 | 761 | 1.63 | -5.27 | -3.55 | 1.72 | 782 | 1.59
CCc1c(/C=C/C=C\C=C2/C(=O)c3cc(F)c(F)cc3C2=C(C#N)C#N)sc2c1sc1c3c4nsnc4c4c5sc6c(CC)c(/C=C/C=C/C=C7\C(=O)c8cc(F)c(F)cc8C7=C(C#N)C#N)sc6c5n(CC)c4c3n(CC)c21 | CCOC(=O)c1sc2c(-c3cc4c(-c5ccc(CC)s5)c5sc(-c6sc(-c7cc8c(-c9ccc(CC)s9)c9sc(-c%10sc(-c%11cc%12c(-c%13ccc(CC)s%13)c%13sccc%13c(-c%13ccc(CC)s%13)c%12s%11)c%11sc(C(=O)OCC)c(F)c%10%11)cc9c(-c9ccc(CC)s9)c8s7)c7sc(C(=O)OCC)c(F)c67)cc5c(-c5ccc(CC)s5)c4s3)scc2c1F | 0.93 | 12.58 | 50.45 | 6.13 | -5.28 | -3.65 | 1.63 | 761 | 1.63 | -5.27 | -3.55 | 1.72 | 782 | 1.59
CCc1c(/C=C/C=C2\C(=O)c3cc(F)c(F)cc3C2=C(C#N)C#N)sc2c1sc1c3c4nsnc4c4c5sc6c(CC)c(/C=C/C=C/C=C7\C(=O)c8cc(F)c(F)cc8C7=C(C#N)C#N)sc6c5n(CC)c4c3n(CC)c21 | CCOC(=O)c1sc2c(-c3cc4c(-c5ccc(CC)s5)c5sc(-c6sc(-c7cc8c(-c9ccc(CC)s9)c9sc(-c%10sc(-c%11cc%12c(-c%13ccc(CC)s%13)c%13sccc%13c(-c%13ccc(CC)s%13)c%12s%11)c%11sc(C(=O)OCC)c(F)c%10%11)cc9c(-c9ccc(CC)s9)c8s7)c7sc(C(=O)OCC)c(F)c67)cc5c(-c5ccc(CC)s5)c4s3)scc2c1F | 0.98 | 13.71 | 62.39 | 8.41 | -5.51 | -3.64 | 1.87 | 681 | 1.82 | -5.27 | -3.55 | 1.72 | 782 | 1.59
CCCCCCCCCCCc3c(C=CC=c2c(=O)c1ccccc1c2=C(C#N)C#N)sc%11c3sc%12c%10c4nsnc4c9c8sc7c(CCCCCCCCCCC)c(C=CC=c6c(=O)c5ccccc5c6=C(C#N)C#N)sc7c8n(CC(CCCC)CCCCCC)c9c%10n(CC(CCCC)CCCCC)c%11%12 | CCOC(=O)c1sc2c(-c3cc4c(-c5ccc(CC)s5)c5sc(-c6sc(-c7cc8c(-c9ccc(CC)s9)c9sc(-c%10sc(-c%11cc%12c(-c%13ccc(CC)s%13)c%13sccc%13c(-c%13ccc(CC)s%13)c%12s%11)c%11sc(C(=O)OCC)c(F)c%10%11)cc9c(-c9ccc(CC)s9)c8s7)c7sc(C(=O)OCC)c(F)c67)cc5c(-c5ccc(CC)s5)c4s3)scc2c1F | 0.96 | 18.11 | 70.2 | 12.22 | -5.62 | -3.96 | 1.66 | 815 | 1.52 | -5.48 | -3.42 | 2.06 | 659 | 1.88
CCc1ccc(C2(c3ccc(CC)cc3)c3cc4c(cc3-c3sc(C5=CC(=C6C(=O)N(CC)C(=S)N(CC)C6=O)CCC5)cc32)C(c2ccc(CC)cc2)(c2ccc(CC)cc2)c2cc(C3C=CC(=C5C(=O)N(CC)C(=S)N(CC)C5=O)CC3)sc2-4)cc1 | CCOC(=O)c1sc2c(-c3cc4c(-c5ccc(CC)s5)c5sc(-c6sc(-c7cc8c(-c9ccc(CC)s9)c9sc(-c%10sc(-c%11cc%12c(-c%13ccc(CC)s%13)c%13sccc%13c(-c%13ccc(CC)s%13)c%12s%11)c%11sc(C(=O)OCC)c(F)c%10%11)cc9c(-c9ccc(CC)s9)c8s7)c7sc(C(=O)OCC)c(F)c67)cc5c(-c5ccc(CC)s5)c4s3)scc2c1F | 0.97 | 15.04 | 48.4 | 7.07 | -5.62 | -3.96 | 1.66 | 815 | 1.52 | -5.48 | -3.42 | 2.06 | 659 | 1.88
CCc1ccc(C2(c3ccc(CC)cc3)c3cc4c(cc3-c3sc5cc(C6=CC(=C7C(=O)N(CC)C(=S)N(CC)C7=O)CCC6)sc5c32)C(c2ccc(CC)cc2)(c2ccc(CC)cc2)c2c-4sc3cc(C4=CC(=C5C(=O)N(CC)C(=S)N(CC)C5=O)CCC4)sc23)cc1 | CCOC(=O)c1sc2c(-c3cc4c(-c5ccc(CC)s5)c5sc(-c6sc(-c7cc8c(-c9ccc(CC)s9)c9sc(-c%10sc(-c%11cc%12c(-c%13ccc(CC)s%13)c%13sccc%13c(-c%13ccc(CC)s%13)c%12s%11)c%11sc(C(=O)OCC)c(F)c%10%11)cc9c(-c9ccc(CC)s9)c8s7)c7sc(C(=O)OCC)c(F)c67)cc5c(-c5ccc(CC)s5)c4s3)scc2c1F | 0.99 | 7.35 | 30.5 | 2.14 | -5.62 | -3.96 | 1.66 | 815 | 1.52 | -5.52 | -3.37 | 2.15 | 656 | 1.89
CCc1ccc(C2(c3ccc(CC)cc3)c3cc4c(cc3-c3sc(C5=CC(=C6C(=O)N(CC)C(=S)N(CC)C6=O)CCC5)cc32)C(c2ccc(CC)cc2)(c2ccc(CC)cc2)c2cc(C3C=CC(=C5C(=O)N(CC)C(=S)N(CC)C5=O)CC3)sc2-4)cc1 | CCOC(=O)c1sc2c(-c3cc4c(-c5ccc(CC)s5)c5sc(-c6sc(-c7cc8c(-c9ccc(CC)s9)c9sc(-c%10sc(-c%11cc%12c(-c%13ccc(CC)s%13)c%13sccc%13c(-c%13ccc(CC)s%13)c%12s%11)c%11sc(C(=O)OCC)c(F)c%10%11)cc9c(-c9ccc(CC)s9)c8s7)c7sc(C(=O)OCC)c(F)c67)cc5c(-c5ccc(CC)s5)c4s3)scc2c1F | 1 | 8.43 | 36.6 | 3.09 | -5.62 | -3.96 | 1.66 | 815 | 1.52 | -5.52 | -3.37 | 2.15 | 656 | 1.89
CCc1ccc(C2(c3ccc(CC)cc3)c3cc4c(cc3-c3sc5cc(/C=C6\C(=O)c7cscc7C6=C(C#N)C#N)sc5c32)C(c2ccc(CC)cc2)(c2ccc(CC)cc2)c2c-4sc3cc(/C=C4\C(=O)c5cscc5C4=C(C#N)C#N)sc23)cc1 | CCCCC(CC)Cc%17ccc(c%15c2cc(C=c1sc(=S)n(CC)c1=O)sc2c(c3ccc(CC(CC)CCCC)s3)c%16cc(c%14cc%13c(c4cc(F)c(CC(CC)CCCC)s4)c%11sc(c%10cc9c(c5ccc(CC(CC)CCCC)s5)c7sc(C=c6sc(=S)n(CC)c6=O)cc7c(c8ccc(CC(CC)CCCC)s8)c9s%10)cc%11c(c%12cc(F)c(CC(CC)CCCC)s%12)c%13s%14)sc%15%16)s%17 | 0.91 | 15.7 | 50.9 | 7.26 | -5.62 | -3.96 | 1.66 | 815 | 1.52 | -5.41 | -3.49 | 1.92 | 671 | 1.84
CCc1ccc(C2(c3ccc(CC)cc3)c3cc4c(cc3-c3sc5cc(/C=C6\C(=O)c7cscc7C6=C(C#N)C#N)sc5c32)C(c2ccc(CC)cc2)(c2ccc(CC)cc2)c2c-4sc3cc(/C=C4\C(=O)c5cscc5C4=C(C#N)C#N)sc23)cc1 | CCCCC(CC)Cc%17ccc(c%15c2cc(C=c1sc(=S)n(CC)c1=O)sc2c(c3ccc(CC(CC)CCCC)s3)c%16cc(c%14cc%13c(c4cc(F)c(CC(CC)CCCC)s4)c%11sc(c%10cc9c(c5ccc(CC(CC)CCCC)s5)c7sc(C=c6sc(=S)n(CC)c6=O)cc7c(c8ccc(CC(CC)CCCC)s8)c9s%10)cc%11c(c%12cc(F)c(CC(CC)CCCC)s%12)c%13s%14)sc%15%16)s%17 | 0.91 | 15.76 | 65.2 | 9.36 | -5.62 | -3.96 | 1.66 | 815 | 1.52 | -5.41 | -3.49 | 1.92 | 671 | 1.84
CCc1ccc(C2(c3ccc(CC)cc3)c3cc4c(cc3-c3sc5cc(/C=C6\C(=O)c7cscc7C6=C(C#N)C#N)sc5c32)C(c2ccc(CC)cc2)(c2ccc(CC)cc2)c2c-4sc3cc(/C=C4\C(=O)c5cscc5C4=C(C#N)C#N)sc23)cc1 | CCCCC(CC)Cc%17ccc(c%15c2cc(C=c1sc(=S)n(CC)c1=O)sc2c(c3ccc(CC(CC)CCCC)s3)c%16cc(c%14cc%13c(c4cc(F)c(CC(CC)CCCC)s4)c%11sc(c%10cc9c(c5ccc(CC(CC)CCCC)s5)c7sc(C=c6sc(=S)n(CC)c6=O)cc7c(c8ccc(CC(CC)CCCC)s8)c9s%10)cc%11c(c%12cc(F)c(CC(CC)CCCC)s%12)c%13s%14)sc%15%16)s%17 | 0.66 | 15.19 | 57 | 5.72 | -5.77 | -4.07 | 1.7 | 790 | 1.57 | -5.61 | -4.41 | 1.2 | 689 | 1.8
CCc1ccc(C2(c3ccc(CC)cc3)c3cc4c(cc3-c3sc5cc(/C=C6\C(=O)c7cscc7C6=C(C#N)C#N)sc5c32)C(c2ccc(CC)cc2)(c2ccc(CC)cc2)c2c-4sc3cc(/C=C4\C(=O)c5cscc5C4=C(C#N)C#N)sc23)cc1 | CCCCC(CC)Cc%17ccc(c%15c2cc(C=c1sc(=S)n(CC)c1=O)sc2c(c3ccc(CC(CC)CCCC)s3)c%16cc(c%14cc%13c(c4cc(F)c(CC(CC)CCCC)s4)c%11sc(c%10cc9c(c5ccc(CC(CC)CCCC)s5)c7sc(C=c6sc(=S)n(CC)c6=O)cc7c(c8ccc(CC(CC)CCCC)s8)c9s%10)cc%11c(c%12cc(F)c(CC(CC)CCCC)s%12)c%13s%14)sc%15%16)s%17 | 0.95 | 18.7 | 66.5 | 11.8 | -5.67 | -3.96 | 1.71 | 867 | 1.43 | -5.56 | -3.67 | 1.89 | 646 | 1.92
CCc1ccc(C2(c3ccc(CC)cc3)c3cc4c(cc3-c3sc5cc(/C=C6\C(=O)c7cscc7C6=C(C#N)C#N)sc5c32)C(c2ccc(CC)cc2)(c2ccc(CC)cc2)c2c-4sc3cc(/C=C4\C(=O)c5cscc5C4=C(C#N)C#N)sc23)cc1 | CCCCC(CC)Cc%17ccc(c%15c2cc(C=c1sc(=S)n(CC)c1=O)sc2c(c3ccc(CC(CC)CCCC)s3)c%16cc(c%14cc%13c(c4ccc(CC(CC)CCCC)s4)c%11sc(c%10cc9c(c5ccc(CC(CC)CCCC)s5)c7sc(C=c6sc(=S)n(CC)c6=O)cc7c(c8ccc(CC(CC)CCCC)s8)c9s%10)cc%11c(c%12ccc(CC(CC)CCCC)s%12)c%13s%14)sc%15%16)s%17 | 0.93 | 15.4 | 66 | 9.4 | -5.76 | -4.2 | 1.56 | 804 | 1.54 | -5.6 | -3.75 | 1.85 | 670 | 1.85
CCc1ccc(C2(c3ccc(CC)cc3)c3cc4c(cc3-c3sc5cc(/C=C6\C(=O)c7cscc7C6=C(C#N)C#N)sc5c32)C(c2ccc(CC)cc2)(c2ccc(CC)cc2)c2c-4sc3cc(/C=C4\C(=O)c5cscc5C4=C(C#N)C#N)sc23)cc1 | CCCCC(CC)Cc%17ccc(c%15c2cc(C=c1sc(=S)n(CC)c1=O)sc2c(c3ccc(CC(CC)CCCC)s3)c%16cc(c%14cc%13c(c4ccc(CC(CC)CCCC)s4)c%11sc(c%10cc9c(c5ccc(CC(CC)CCCC)s5)c7sc(C=c6sc(=S)n(CC)c6=O)cc7c(c8ccc(CC(CC)CCCC)s8)c9s%10)cc%11c(c%12ccc(CC(CC)CCCC)s%12)c%13s%14)sc%15%16)s%17 | 0.94 | 15.6 | 65 | 9.5 | -5.7 | -4.14 | 1.56 | 805 | 1.54 | -5.6 | -3.75 | 1.85 | 670 | 1.85
CCCCCCc%15ccc(C%14(c1ccc(CCCCCC)cc1)Cc9cc8/C5=C(C4SC(C=c3c(=O)c2ccccc2c3=C(C#N)C#N)CC4S5)\C(c6ccc(CCCCCC)cc6)(c7ccc(CCCCCC)cc7)c8cc9c%13sc%12cc(C=c%11c(=O)c%10ccccc%10c%11=C(C#N)C#N)sc%12c%13%14)cc%15 | CCN1C(=O)/C(=C\c2csc(-c3ccc(-c4ccc(-c5sc(-c6ccc(-c7ccc(-c8sc(-c9ccc(-c%10cccs%10)s9)cc8/C=C8\C(=O)N(CC)c9ccccc98)s7)s6)cc5/C=C5\C(=O)N(CC)c6ccccc65)s4)s3)c2)c2ccccc21 | 0.94 | 14.1 | 66 | 8.8 | -5.65 | -4.09 | 1.56 | 800 | 1.55 | -5.6 | -3.75 | 1.85 | 670 | 1.85
CCc1cc(CC)c(-c2cc(-c3cc(-c4c(CC)cc(CC)cc4CC)c(-c4sc(/C=C5\C(=O)c6cc(F)c(F)cc6C5=C(C#N)C#N)cc4CC)s3)sc2-c2sc(/C=C3\C(=O)c4cc(F)c(F)cc4C3=C(C#N)C#N)cc2CC)c(CC)c1 | CCOC(=O)c1ccsc1-c1cc2c(-c3cc(F)c(CC)s3)c3sc(-c4cc(C(=O)OCC)c(-c5cc6c(-c7cc(F)c(CC)s7)c7sc(-c8cc(C(=O)OCC)c(-c9cc%10c(-c%11cc(F)c(CC)s%11)c%11sccc%11c(-c%11cc(F)c(CC)s%11)c%10s9)s8)cc7c(-c7cc(F)c(CC)s7)c6s5)s4)cc3c(-c3cc(F)c(CC)s3)c2s1 | 0.95 | 14.5 | 65 | 8.9 | -5.68 | -4.14 | 1.54 | 815 | 1.52 | -5.6 | -3.75 | 1.85 | 670 | 1.85
CCCCCCc%15ccc(C%14(c1ccc(CCCCCC)cc1)Cc9cc8/C5=C(C4SC(C=c3c(=O)c2cc(Br)ccc2c3=C(C#N)C#N)CC4S5)\C(c6ccc(CCCCCC)cc6)(c7ccc(CCCCCC)cc7)c8cc9c%13sc%12cc(C=c%11c(=O)c%10cc(Br)ccc%10c%11=C(C#N)C#N)sc%12c%13%14)cc%15 | CCc1ccc(-c2c3cc(-c4sc(-c5cc6c(-c7ccc(CC)s7)c7sc(-c8sc(-c9cc%10c(-c%11ccc(CC)s%11)c%11sc(-c%12scc%13c%12C(=O)N(CC)C%13=O)cc%11c(-c%11ccc(CC)s%11)c%10s9)c9c8C(=O)N(CC)C9=O)cc7c(-c7ccc(CC)s7)c6s5)c5c4C(=O)N(CC)C5=O)sc3c(-c3ccc(CC)s3)c3ccsc23)s1 | 1.04 | 10.6 | 58 | 6.4 | -5.61 | -4.02 | 1.59 | 780 | 1.59 | -5.6 | -3.75 | 1.85 | 670 | 1.85
CCCCCCc%15ccc(C%14(c1ccc(CCCCCC)cc1)Cc9cc8/C5=C(C4SC(C=c3c(=O)c2cc(Cl)ccc2c3=C(C#N)C#N)CC4S5)\C(c6ccc(CCCCCC)cc6)(c7ccc(CCCCCC)cc7)c8cc9c%13sc%12cc(C=c%11c(=O)c%10cc(Cl)ccc%10c%11=C(C#N)C#N)sc%12c%13%14)cc%15 | CCc1ccc(-c2c3cc(-c4sc(-c5cc6c(-c7ccc(CC)s7)c7sc(-c8sc(-c9cc%10c(-c%11ccc(CC)s%11)c%11sc(-c%12scc%13c%12C(=O)N(CC)C%13=O)cc%11c(-c%11ccc(CC)s%11)c%10s9)c9c8C(=O)N(CC)C9=O)cc7c(-c7ccc(CC)s7)c6s5)c5c4C(=O)N(CC)C5=O)sc3c(-c3ccc(CC)s3)c3ccsc23)s1 | 0.99 | 16.67 | 73.42 | 12.14 | -5.65 | -3.89 | 1.76 | 698 | 1.78 | -5.54 | -2.98 | 2.56 | 662.15 | 1.87
CCCCCCc%15ccc(C%14(c1ccc(CCCCCC)cc1)Cc9cc8/C5=C(C4SC(C=c3c(=O)c2cc(F)ccc2c3=C(C#N)C#N)CC4S5)\C(c6ccc(CCCCCC)cc6)(c7ccc(CCCCCC)cc7)c8cc9c%13sc%12cc(C=c%11c(=O)c%10cc(F)ccc%10c%11=C(C#N)C#N)sc%12c%13%14)cc%15 | CCc1ccc(-c2c3cc(-c4sc(-c5cc6c(-c7ccc(CC)s7)c7sc(-c8sc(-c9cc%10c(-c%11ccc(CC)s%11)c%11sc(-c%12scc%13c%12C(=O)N(CC)C%13=O)cc%11c(-c%11ccc(CC)s%11)c%10s9)c9c8C(=O)N(CC)C9=O)cc7c(-c7ccc(CC)s7)c6s5)c5c4C(=O)N(CC)C5=O)sc3c(-c3ccc(CC)s3)c3ccsc23)s1 | 0.88 | 27.13 | 75.5 | 18.03 | -5.63 | -3.92 | 1.71 | 900 | 1.38 | -5.55 | -3.07 | 2.48 | 662.15 | 1.87
CCCCCCc%15ccc(C%14(c1ccc(CCCCCC)cc1)Cc9cc8/C5=C(C4SC(C=c3c(=O)c2cc(I)ccc2c3=C(C#N)C#N)CC4S5)\C(c6ccc(CCCCCC)cc6)(c7ccc(CCCCCC)cc7)c8cc9c%13sc%12cc(C=c%11c(=O)c%10cc(I)ccc%10c%11=C(C#N)C#N)sc%12c%13%14)cc%15 | CCc1ccc(-c2c3cc(-c4sc(-c5cc6c(-c7ccc(CC)s7)c7sc(-c8sc(-c9cc%10c(-c%11ccc(CC)s%11)c%11sc(-c%12scc%13c%12C(=O)N(CC)C%13=O)cc%11c(-c%11ccc(CC)s%11)c%10s9)c9c8C(=O)N(CC)C9=O)cc7c(-c7ccc(CC)s7)c6s5)c5c4C(=O)N(CC)C5=O)sc3c(-c3ccc(CC)s3)c3ccsc23)s1 | 0.87 | 24.81 | 75.1 | 16.21 | -5.66 | -4.08 | 1.58 | 910 | 1.36 | -5.55 | -2.9 | 1.89 | 645 | 1.92
CCCCCCc%15ccc(C%14(c1ccc(CCCCCC)cc1)Cc9cc8/C5=C(C4SC(C=c3c(=O)c2ccccc2c3=C(C#N)C#N)CC4S5)\C(c6ccc(CCCCCC)cc6)(c7ccc(CCCCCC)cc7)c8cc9c%13sc%12cc(C=c%11c(=O)c%10ccccc%10c%11=C(C#N)C#N)sc%12c%13%14)cc%15 | CCc1ccc(-c2c3cc(-c4sc(-c5cc6c(-c7ccc(CC)s7)c7sc(-c8sc(-c9cc%10c(-c%11ccc(CC)s%11)c%11sc(-c%12scc%13c%12C(=O)N(CC)C%13=O)cc%11c(-c%11ccc(CC)s%11)c%10s9)c9c8C(=O)N(CC)C9=O)cc7c(-c7ccc(CC)s7)c6s5)c5c4C(=O)N(CC)C5=O)sc3c(-c3ccc(CC)s3)c3ccsc23)s1 | 0.87 | 16.94 | 65.75 | 10.69 | -5.8 | -3.87 | 1.93 | 880 | 1.61 | -5.6 | -3.52 | 2.08 | 650 | 1.91
CCc1ccc(C2(c3ccc(CC)cc3)c3cc4c5cc6c(cc5n(CC)c4cc3-c3sc(/C=C4\C(=O)c5ccc(Cl)cc5C4=C(C#N)C#N)cc32)-c2sc(/C=C3\C(=O)c4ccc(Cl)cc4C3=C(C#N)C#N)cc2C6(c2ccc(CC)cc2)c2ccc(CC)cc2)cc1 | CCOc1cnc2c(-c3ccc(-c4c(F)c(F)c(-c5ccc(-c6c(F)c(F)c(-c7cccs7)c7ncc(OCC)nc67)s5)c5ncc(OCC)nc45)s3)c(F)c(F)cc2n1 | 0.97 | 12.03 | 60.68 | 7.06 | -5.53 | -3.82 | 1.71 | 770 | 1.41 | -5.6 | -3.52 | 2.08 | 650 | 1.91
CCCCC(CC)Cc%14cccc(c3c(C=c2c(=O)c1cc(F)c(F)cc1c2=C(C#N)C#N)sc%12c3sc%13c%11c4nsnc4c%10c9sc8c(c5cccc(CC(CC)CCCC)c5)c(C=c7c(=O)c6cc(F)c(F)cc6c7=C(C#N)C#N)sc8c9n(CC(CC)CCCC)c%10c%11n(CC(CC)CCCC)c%12%13)c%14 | CCOc1cnc2c(-c3ccc(-c4c(F)c(F)c(-c5ccc(-c6c(F)c(F)c(-c7cccs7)c7ncc(OCC)nc67)s5)c5ncc(OCC)nc45)s3)c(F)c(F)cc2n1 | 0.86 | 25.1 | 75.9 | 16.4 | -5.64 | -3.86 | 1.78 | 939 | 1.32 | -5.53 | -2.81 | 2.72 | 653 | 1.9
CCCCCCCCCCCc3c(C=c2c(=O)c1cc(F)c(F)cc1c2=C(C#N)C#N)sc4c5c(sc34)c6c(CN5CC(CC)CCCC)c%12c(c7nsnc67)c%11sc%10c(CCCCCCCCCCC)c(C=c9c(=O)c8cc(CF)c(F)cc8c9=C(C#N)C#N)sc%10c%11n%12CC(CC)CCCC | CCCCCCCCCCCC1=C(SC2=C1SC3=C2N(C4=C3C5=NSN=C5C6=C4N(C7=C6SC8=C7SC(=C8CCCCCCCCCCC)C=C9C(=C(C#N)C#N)C1=CC(=C(C=C1C9=O)F)F)CC(CC)CCCC)CC(CC)CCCC)C=C1C(=C(C#N)C#N)C2=CC(=C(C=C2C1=O)F)F | 0.88 | 25.2 | 76.2 | 16.8 | -5.6 | -3.78 | 1.82 | 912 | 1.36 | -5.53 | -2.81 | 2.72 | 653 | 1.9
CCCCCCC(CCCC)COC(=O)C6(C(=O)OCC(CCCC)CCCCCC)/C7=C(c5cc4SC3/C=C(C=c2c(=O)c1cc(F)c(F)cc1c2=C(C#N)C#N)\SC3c4cc56)/C(C(=O)OCC(CCCC)CCCCCC)(C(=O)OCC(CCCC)CCCCCC)c8cc%12c(cc78)sc%11cc(C=c%10c(=O)c9cc(F)c(F)cc9c%10=C(C#N)C#N)sc%11%12 | CCOc1cnc2c(-c3ccc(-c4c(F)c(F)c(-c5ccc(-c6c(F)c(F)c(-c7cccs7)c7ncc(OCC)nc67)s5)c5ncc(OCC)nc45)s3)c(F)c(F)cc2n1 | 0.89 | 24.5 | 77.79 | 17.1 | -5.58 | -3.79 | 1.79 | 925 | 1.34 | -5.53 | -2.81 | 2.72 | 653 | 1.9
CCCCCCC(CCCC)COC(=O)C2(C(=O)OCC(CCCC)CCCCCC)/C7=C(c1cc6c(cc12)C5S/C(C=c4c(=O)c3cc(F)c(F)cc3c4=C(C#N)C#N)=C\C5N6C)/C(C(=O)OCC(CCCC)CCCCCC)(C(=O)OCC(CCCC)CCCCCC)c8cc%11c(cc78)n(C)c%12cc(C=c%10c(=O)c9cc(F)c(F)cc9c%10=C(C#N)C#N)sc%11%12 | CCOc1cnc2c(-c3ccc(-c4c(F)c(F)c(-c5ccc(-c6c(F)c(F)c(-c7cccs7)c7ncc(OCC)nc67)s5)c5ncc(OCC)nc45)s3)c(F)c(F)cc2n1 | 0.88 | 25.3 | 79.3 | 17.7 | -5.59 | -3.86 | 1.73 | 919 | 1.35 | -5.53 | -2.81 | 2.72 | 650 | 1.91
CCCCCCCCCCCc3c(C=c2c(=O)c1cc(F)c(F)cc1c2=C(C#N)C#N)sc%11c3sc%12c%10c4nsnc4c9c8sc7c(CCCCCCCCCCC)c(C=c6c(=O)c5cc(F)c(F)cc5c6=C(C#N)C#N)sc7c8n(CC(CC)CCCC)c9c%10n(CC(CC)CCCC)c%11%12 | CCOc1cnc2c(-c3ccc(-c4c(F)c(F)c(-c5ccc(-c6c(F)c(F)c(-c7cccs7)c7ncc(OCC)nc67)s5)c5ncc(OCC)nc45)s3)c(F)c(F)cc2n1 | 0.89 | 24.7 | 77.9 | 17.1 | -5.59 | -3.85 | 1.74 | 912 | 1.36 | -5.53 | -2.81 | 2.72 | 650 | 1.91
CCCCCCCCc%14ccc(c3c(C=c2c(=O)c1cc(F)c(F)cc1c2=C(C#N)C#N)sc%12c3sc%13c%11c4nsnc4c%10c9sc8c(c5ccc(CCCCCCCC)s5)c(C=c7c(=O)c6cc(F)c(F)cc6c7=C(C#N)C#N)sc8c9n(CC(CC)CCCC)c%10c%11n(CC(CC)CCCC)c%12%13)s%14 | CCOc1cnc2c(-c3ccc(-c4c(F)c(F)c(-c5ccc(-c6c(F)c(F)c(-c7cccs7)c7ncc(OCC)nc67)s5)c5ncc(OCC)nc45)s3)c(F)c(F)cc2n1 | 0.92 | 22.8 | 76.2 | 16 | -5.53 | -3.76 | 1.77 | 892 | 1.39 | -5.53 | -2.81 | 2.72 | 650 | 1.91
CCCCCCc%14ccc(c3c(C=c2c(=O)c1cc(F)c(F)cc1c2=C(C#N)C#N)sc%12c3sc%13c%11c4nsnc4c%10c9sc8c(c5ccc(CCCCCC)cc5)c(C=c7c(=O)c6cc(F)c(F)cc6c7=C(C#N)C#N)sc8c9n(CC(CC)CCCC)c%10c%11n(CC(CC)CCCC)c%12%13)cc%14 | CCOc1cnc2c(-c3ccc(-c4c(F)c(F)c(-c5ccc(-c6c(F)c(F)c(-c7cccs7)c7ncc(OCC)nc67)s5)c5ncc(OCC)nc45)s3)c(F)c(F)cc2n1 | 0.88 | 26.02 | 80.82 | 18.31 | -5.58 | -3.79 | 1.79 | 950 | 1.31 | -5.57 | -2.91 | 2.66 | 653 | 1.9
CCCCCCC(CCCC)Cn%14c5c4sc(C=c2c(=O)c1cc(F)c(F)cc1c2=C(C#N)C#N)c(c3cc(CC(CC)CCCC)cs3)c4sc5c%13c6nsnc6c%12c%11sc%10c(c7cc(CC(CC)CCCC)cs7)c(C=c9c(=O)c8cc(F)c(F)cc8c9=C(C#N)C#N)sc%10c%11n(CC(CCCC)CCCCCC)c%12c%13%14 | CCOc1cnc2c(-c3ccc(-c4c(F)c(F)c(-c5ccc(-c6c(F)c(F)c(-c7cccs7)c7ncc(OCC)nc67)s5)c5ncc(OCC)nc45)s3)c(F)c(F)cc2n1 | 0.88 | 24.98 | 78.43 | 17.04 | -5.61 | -3.83 | 1.78 | 940 | 1.32 | -5.57 | -2.91 | 2.66 | 653 | 1.9
CCCCCCc%14cccc(c3c(C=c2c(=O)c1cc(F)c(F)cc1c2=C(C#N)C#N)sc%12c3sc%13c%11c4nsnc4c%10c9sc8c(c5cccc(CCCCCC)c5)c(C=c7c(=O)c6cc(F)c(F)cc6c7=C(C#N)C#N)sc8c9n(CC(CC)CCCC)c%10c%11n(CC(CC)CCCC)c%12%13)c%14 | CCOc1cnc2c(-c3ccc(-c4c(F)c(F)c(-c5ccc(-c6c(F)c(F)c(-c7cccs7)c7ncc(OCC)nc67)s5)c5ncc(OCC)nc45)s3)c(F)c(F)cc2n1 | 0.883 | 26.55 | 79.9 | 18.73 | -5.59 | -3.86 | 1.73 | 920 | 1.35 | -5.33 | -2.81 | 2.52 | 655 | 1.89
CCCCCCc%14ccc(c3c(C=c2c(=O)c1cc(F)c(F)cc1c2=C(C#N)C#N)sc%12c3sc%13c%11c4nsnc4c%10c9sc8c(c5ccc(CCCCCC)cc5)c(C=c7c(=O)c6cc(F)c(F)cc6c7=C(C#N)C#N)sc8c9n(CC(CC)CCCC)c%10c%11n(CC(CC)CCCC)c%12%13)cc%14.C.C.C | [H]C1=C(F)C(F)=C(C2=CC=C([H])S2)C3=C1N=C(OCC(CCCCCC)CCCCCCCC)C=N3 | 0.87 | 26.57 | 80.05 | 18.55 | -5.77 | -3.91 | 1.86 | 891 | 1.39 | -5.7 | -2.96 | 2.74 | 650 | 1.91
CCc1ccccc1-c1c(/C=C2\C(=O)c3cc(F)c(F)cc3C2=C(C#N)C#N)sc2c1sc1c3c4nsnc4c4c5sc6c(-c7ccccc7CC)c(/C=C7\C(=O)c8cc(F)c(F)cc8C7=C(C#N)C#N)sc6c5n(CC)c4c3n(CC)c21 | CCOc1cnc2c(-c3ccc(-c4c(F)c(F)c(-c5ccc(-c6c(F)c(F)c(-c7cccs7)c7ncc(OCC)nc67)s5)c5ncc(OCC)nc45)s3)c(F)c(F)cc2n1 | 0.89 | 24.91 | 78.75 | 17.5 | -5.75 | -3.88 | 1.87 | 878 | 1.41 | -5.7 | -2.96 | 2.74 | 650 | 1.91
CCCCCCc%14cccc(c3c(C=c2c(=O)c1cc(F)c(F)cc1c2=C(C#N)C#N)sc%12c3sc%13c%11c4nsnc4c%10c9sc8c(c5cccc(CCCCCC)c5)c(C=c7c(=O)c6cc(F)c(F)cc6c7=C(C#N)C#N)sc8c9n(CC(CCC)CCCC)c%10c%11n(CC(CC)CCCC)c%12%13)c%14 | CCOc1cnc2c(-c3ccc(-c4c(F)c(F)c(-c5ccc(-c6c(F)c(F)c(-c7cccs7)c7ncc(OCC)nc67)s5)c5ncc(OCC)nc45)s3)c(F)c(F)cc2n1 | 0.884 | 27.2 | 81.8 | 19.67 | -5.59 | -3.86 | 1.73 | 921 | 1.35 | -5.33 | -2.81 | 2.52 | 657 | 1.89
CCCCC(CC)Cc%14cccc(c3c(C=c2c(=O)c1cc(F)c(F)cc1c2=C(C#N)C#N)sc4c%13c(sc34)c5c(c%12c(c6nsnc56)c%11sc%10c(c7cccc(CC(CC)CCCC)c7)c(C=c9c(=O)c8cc(F)c(F)cc8c9=C(C#N)C#N)sc%10c%11n%12CC(CC)CCCC)C%13CC(CC)CCCC)c%14 | CCOc1cnc2c(-c3ccc(-c4c(F)c(F)c(-c5ccc(-c6c(F)c(F)c(-c7cccs7)c7ncc(OCC)nc67)s5)c5ncc(OCC)nc45)s3)c(F)c(F)cc2n1 | 0.884 | 26.19 | 79.2 | 18.34 | -5.59 | -3.86 | 1.73 | 922 | 1.34 | -5.33 | -2.81 | 2.52 | 658 | 1.88
CCCCCCc%14ccc(c3c(C=c2c(=O)c1cc(F)c(F)cc1c2=C(C#N)C#N)sc%12c3sc%13c%11c4nsnc4c%10c9sc8c(c5ccc(CCCCCC)cc5)c(C=c7c(=O)c6cc(F)c(F)cc6c7=C(C#N)C#N)sc8c9n(CC(CC)CCCC)c%10c%11n(CC(CC)CCCC)c%12%13)cc%14 | CCOc1cnc2c(-c3ccc(-c4c(F)c(F)c(-c5ccc(-c6c(F)c(F)c(-c7cccs7)c7ncc(OCC)nc67)s5)c5ncc(OCC)nc45)s3)c(F)c(F)cc2n1 | 0.909 | 25.85 | 74.05 | 17.4 | -5.63 | -3.92 | 1.76 | 888 | 1.4 | -5.52 | -2.84 | 2.68 | 650 | 1.91
CCCCC(CC)Cc%14csc(c3c(C=c2c(=O)c1cc(F)c(F)cc1c2=C(C#N)C#N)sc%12c3sc%13c%11c4nsnc4c%10c9sc8c(c5cc(CC(CC)CCCC)cs5)c(C=c7c(=O)c6cc(F)c(F)cc6c7=C(C#N)C#N)sc8c9n(CC(CC)CCCC)c%10c%11n(CC(CC)CCCC)c%12%13)c%14 | CCOc1cnc2c(-c3ccc(-c4c(F)c(F)c(-c5ccc(-c6c(F)c(F)c(-c7cccs7)c7ncc(OCC)nc67)s5)c5ncc(OCC)nc45)s3)c(F)c(F)cc2n1 | 0.936 | 26.53 | 79.45 | 19.73 | -5.58 | -3.85 | 1.73 | 873 | 1.42 | -5.52 | -2.84 | 2.68 | 650 | 1.91
CCCCC(CC)Cc%14cccc(c3c(C=c2c(=O)c1cc(F)c(F)cc1c2=C(C#N)C#N)sc%12c3sc%13c%11c4nsnc4c%10c9sc8c(c5cccc(CC(CC)CCCC)c5)c(C=c7c(=O)c6cc(F)c(F)cc6c7=C(C#N)C#N)sc8c9n(CC(CC)CCCC)c%10c%11n(CC(CC)CCCC)c%12%13)c%14 | CCOc1cnc2c(-c3ccc(-c4c(F)c(F)c(-c5ccc(-c6c(F)c(F)c(-c7cccs7)c7ncc(OCC)nc67)s5)c5ncc(OCC)nc45)s3)c(F)c(F)cc2n1 | 0.86 | 26.7 | 74.05 | 17.08 | -5.63 | -3.92 | 1.71 | 900 | 1.38 | -5.5 | -3.01 | 2.49 | 679.48 | 1.82
CCCCCCc%14ccc(c3c(C=c2c(=O)c1cc(F)c(F)cc1c2=C(C#N)C#N)sc%12c3sc%13c%11c4nsnc4c%10c9sc8c(c5ccc(CCCCCC)cc5)c(C=c7c(=O)c6cc(F)c(F)cc6c7=C(C#N)C#N)sc8c9n(CC(CC)CCCC)c%10c%11n(CC(CC)CCCC)c%12%13)cc%14 | CCOc1cnc2c(-c3ccc(-c4c(F)c(F)c(-c5ccc(-c6c(F)c(F)c(-c7cccs7)c7ncc(OCC)nc67)s5)c5ncc(OCC)nc45)s3)c(F)c(F)cc2n1 | 0.86 | 24.95 | 73.49 | 15.8 | -5.63 | -3.92 | 1.71 | 900 | 1.38 | -5.48 | -2.99 | 2.49 | 685.64 | 1.81
CCCCCCc%14ccc(c3c(C=c2c(=O)c1cc(F)c(F)cc1c2=C(C#N)C#N)sc%12c3sc%13c%11c4nsnc4c%10c9sc8c(c5ccc(CCCCCC)cc5)c(C=c7c(=O)c6cc(F)c(F)cc6c7=C(C#N)C#N)sc8c9n(CC(CC)CCCC)c%10c%11n(CC(CC)CCCC)c%12%13)cc%14 | CCOc1cnc2c(-c3ccc(-c4c(F)c(F)c(-c5ccc(-c6c(F)c(F)c(-c7cccs7)c7ncc(OCC)nc67)s5)c5ncc(OCC)nc45)s3)c(F)c(F)cc2n1 | 0.87 | 27.91 | 72.02 | 18.77 | -5.63 | -3.92 | 1.71 | 900 | 1.38 | -5.52 | -3.05 | 2.47 | 672.41 | 1.84
CCCCCCC(CCCC)Cn%14c5c4sc(C=c2c(=O)c1ccc(F)cc1c2=C(C#N)C#N)c(c3ccc(CC(CC)CCCC)s3)c4sc5c%13c6nsnc6c%12c%11sc%10c(c7ccc(CC(CC)CCCC)s7)c(C=c9c(=O)c8ccc(F)cc8c9=C(C#N)C#N)sc%10c%11n(CC(CCCC)CCCCCC)c%12c%13%14 | CCOc1nc2cc(F)c(F)c(-c3ccc(-c4c(F)c(F)c(-c5ccc(-c6c(F)c(F)c(-c7cccs7)c7nc(C)c(OCC)nc67)s5)c5nc(C)c(OCC)nc45)s3)c2nc1C | 0.92 | 24.56 | 77.07 | 17.43 | -5.71 | -3.89 | 1.82 | 916 | 1.35 | -5.52 | -3.05 | 2.47 | 672.41 | 1.87
CCCCCCC(CCCC)Cn%14c5c4sc(C=c2c(=O)c1ccc(F)cc1c2=C(C#N)C#N)c(c3cccc(CC(CC)CCCC)c3)c4sc5c%13c6nsnc6c%12c%11sc%10c(c7cccc(CC(CC)CCCC)c7)c(C=c9c(=O)c8ccc(F)cc8c9=C(C#N)C#N)sc%10c%11n(CC(CCCC)CCCCCC)c%12c%13%14 | CCOc1nc2cc(F)c(F)c(-c3ccc(-c4c(F)c(F)c(-c5ccc(-c6c(F)c(F)c(-c7cccs7)c7nc(C)c(OCC)nc67)s5)c5nc(C)c(OCC)nc45)s3)c2nc1C | 0.71 | 18.65 | 43.4 | 5.75 | -5.66 | -4.08 | 1.58 | 910 | 1.36 | -5.38 | -2.82 | 2.65 | 662 | 1.87
CCCCC(CC)Cc%14cccc(c3c(C=c2c(=O)c1cc(F)c(F)cc1c2=C(C#N)C#N)sc%12c3sc%13c%11c4nsnc4c%10c9sc8c(c5cccc(CC(CC)CCCC)c5)c(C=c7c(=O)c6cc(F)c(F)cc6c7=C(C#N)C#N)sc8c9n(CC(CC)CCCC)c%10c%11n(CC(CC)CCCC)c%12%13)c%14 | CCCCCCCCC(CCCCCC)COc7cnc6c(c5cc(F)c(c4sc(CCc2c(F)c(F)c(c1ccc(C)s1)c3ncc(OCC(CCCCCC)CCCCCC)nc23)cc4F)s5)c(F)c(F)c(C)c6n7 | 0.89 | 3.11 | 32.5 | 0.9 | -5.66 | -4.08 | 1.58 | 910 | 1.36 | -5.68 | -2.92 | 2.56 | 618 | 2
CCCCC(CC)Cc%14cccc(c3c(C=c2c(=O)c1cc(F)c(F)cc1c2=C(C#N)C#N)sc%12c3sc%13c%11c4nsnc4c%10c9sc8c(c5cccc(CC(CC)CCCC)c5)c(C=c7c(=O)c6cc(F)c(F)cc6c7=C(C#N)C#N)sc8c9n(CC(CC)CCCC)c%10c%11n(CC(CC)CCCC)c%12%13)c%14 | CCCCCCCCC(CCCCCC)COc7cnc6c(c5cc(F)c(c4sc(CCc2c(F)c(F)c(c1ccc(CCC)s1)c3ncc(OCC(CCCCCC)CCCCCC)nc23)cc4F)s5)c(F)c(F)c(CCC)c6n7 | 0.82 | 23.72 | 54 | 10.5 | -5.66 | -4.08 | 1.58 | 910 | 1.36 | -5.41 | -2.87 | 2.76 | 663 | 1.87
CCCCC(CC)Cc%14cccc(c3c(C=c2c(=O)c1cc(F)c(F)cc1c2=C(C#N)C#N)sc%12c3sc%13c%11c4nsnc4c%10c9sc8c(c5cccc(CC(CC)CCCC)c5)c(C=c7c(=O)c6cc(F)c(F)cc6c7=C(C#N)C#N)sc8c9n(CC(CC)CCCC)c%10c%11n(CC(CC)CCCC)c%12%13)c%14 | CCCCCCCCC(CCCCCC)COc7cnc6c(c5cc(F)c(c4sc(CCc2c(F)c(F)c(c1ccc(C)s1)c3ncc(OCC(CCCCCC)CCCCCC)nc23)cc4F)s5)c(F)c(F)c(C)c6n7 | 0.92 | 16.4 | 76.2 | 11.5 | -5.69 | -3.91 | 1.78 | 800 | 1.55 | -5.31 | -3.34 | 1.97 | 630 | 1.97
CCCCCCC(CCCC)Cn%14c5c4sc(C=c2c(=O)c1cc(F)c(F)cc1c2=C(C#N)C#N)c(c3cccc(CC(CC)CCCC)c3)c4sc5c%13c6nsnc6c%12c%11sc%10c(c7cccc(CC(CC)CCCC)c7)c(C=c9c(=O)c8cc(F)c(F)cc8c9=C(C#N)C#N)sc%10c%11n(CC(CCCC)CCCCCC)c%12c%13%14 | CCCCCCCCC(CCCCCC)COc7cnc6c(c5cc(F)c(c4sc(CCc2c(F)c(F)c(c1ccc(C)s1)c3ncc(OCC(CCCCCC)CCCCCC)nc23)cc4F)s5)c(F)c(F)c(C)c6n7 | 0.95 | 14.9 | 68.1 | 9.6 | -5.69 | -3.91 | 1.78 | 800 | 1.55 | -5.31 | -3.34 | 1.97 | 630 | 1.97
CCCCCCC(CCCC)Cn%14c5c4sc(C=c2c(=O)c1cc(F)c(F)cc1c2=C(C#N)C#N)c(c3cc(CC(CC)CCCC)cs3)c4sc5c%13c6nsnc6c%12c%11sc%10c(c7cc(CC(CC)CCCC)cs7)c(C=c9c(=O)c8cc(F)c(F)cc8c9=C(C#N)C#N)sc%10c%11n(CC(CCCC)CCCCCC)c%12c%13%14 | CCCCCCCCC(CCCCCC)COc6nc5c(c3ccc(c1c(F)c(F)c(C)c2nc(CC(CCCCCC)CCCCCCCC)cnc12)s3)c(F)c(F)c(c4ccc(C)s4)c5nc6C(F)(F)F | 0.87 | 18.29 | 64.34 | 10.24 | -5.51 | -3.78 | 1.73 | 800 | 1.55 | -5.34 | -3.46 | 1.88 | 700 | 1.77
CCCCCCC(CCCC)Cn%14c5c4sc(C=c2c(=O)c1cc(F)c(F)cc1c2=C(C#N)C#N)c(c3cc(CC(CC)CCCC)cs3)c4sc5c%13c6nsnc6c%12c%11sc%10c(c7cc(CC(CC)CCCC)cs7)c(C=c9c(=O)c8cc(F)c(F)cc8c9=C(C#N)C#N)sc%10c%11n(CC(CCCC)CCCCCC)c%12c%13%14 | CCCCCCCCC(CCCCCC)Cc6cnc5c(c4ccc(c2c(F)c(F)c(c1ccc(C)s1)c3nc(C(F)(F)F)c(OCC(CC)CCCC)nc23)s4)c(F)c(F)c(C)c5n6 | 0.88 | 17.86 | 54.97 | 8.64 | -5.51 | -3.78 | 1.73 | 800 | 1.55 | -5.34 | -3.46 | 1.88 | 700 | 1.77
CCCCCCC(CCCC)Cn%14c5c4sc(C=c2c(=O)c1cc(F)c(F)cc1c2=C(C#N)C#N)c(c3cccc(CC(CC)CCCC)c3)c4sc5c%13c6nsnc6c%12c%11sc%10c(c7cccc(CC(CC)CCCC)c7)c(C=c9c(=O)c8cc(F)c(F)cc8c9=C(C#N)C#N)sc%10c%11n(CC(CCCC)CCCCCC)c%12c%13%14 | CCCCCCCCC(CCCCCC)Cc6cnc5c(c4ccc(c2c(F)c(F)c(c1ccc(C)s1)c3nc(C(F)(F)F)c(OCC(CC)CCCC)nc23)s4)c(F)c(F)c(C)c5n6 | 0.91 | 16.84 | 61.53 | 9.43 | -5.51 | -3.78 | 1.73 | 800 | 1.55 | -5.39 | -3.51 | 1.88 | 700 | 1.77
CCCCCCCCCCCc3c(C=c2c(=O)c1cc(F)c(F)cc1c2=C(C#N)C#N)sc4c5c(sc34)c6c(CN5CC(CC)CCCC)c%12c(c7nsnc67)c%11sc%10c(CCCCCCCCCCC)c(C=c9c(=O)c8cc(CF)c(F)cc8c9=C(C#N)C#N)sc%10c%11n%12CC(CC)CCCC | CCCCCCCCCCCC1=C(SC2=C1SC3=C2N(C4=C3C5=NSN=C5C6=C4N(C7=C6SC8=C7SC(=C8CCCCCCCCCCC)C=C9C(=C(C#N)C#N)C1=CC(=C(C=C1C9=O)F)F)CC(CC)CCCC)CC(CC)CCCC)C=C1C(=C(C#N)C#N)C2=CC(=C(C=C2C1=O)F)F | 0.92 | 15.53 | 56.76 | 8.11 | -5.51 | -3.78 | 1.73 | 800 | 1.55 | -5.39 | -3.51 | 1.88 | 700 | 1.77
CCCCCCCCCCCC1=C(SC2=C1SC1=C2N(CC(CC)CCCC)C2=C1C1=NSN=C1C1=C2N(CC(CC)CCCC)C2=C1SC1=C2SC(C=C2C(=O)C3=CC(F)=C(F)C=C3C2=C(C#N)C#N)=C1CCCCCCCCCCC)C=C1C(=O)C2=CC(F)=C(F)C=C2C1=C(C#N)C#N | CCCCCCCCCCCC1=C(SC2=C1SC3=C2N(C4=C3C5=NSN=C5C6=C4N(C7=C6SC8=C7SC(=C8CCCCCCCCCCC)C=C9C(=C(C#N)C#N)C1=CC(=C(C=C1C9=O)F)F)CC(CC)CCCC)CC(CC)CCCC)C=C1C(=C(C#N)C#N)C2=CC(=C(C=C2C1=O)F)F | 0.78 | 24.83 | 65.84 | 12.75 | -5.69 | -4.14 | 1.55 | 915 | 1.36 | -5.18 | -3.49 | 1.69 | 734 | 1.69
CCCCCCCCCCCc3c(C=c2c(=O)c1cc(F)c(F)cc1c2=C(C#N)C#N)sc4c5c(sc34)c6c(CN5CC(CC)CCCC)c%12c(c7nsnc67)c%11sc%10c(CCCCCCCCCCC)c(C=c9c(=O)c8cc(CF)c(F)cc8c9=C(C#N)C#N)sc%10c%11n%12CC(CC)CCCC | CCCCCCCCCCCC1=C(SC2=C1SC3=C2N(C4=C3C5=NSN=C5C6=C4N(C7=C6SC8=C7SC(=C8CCCCCCCCCCC)C=C9C(=C(C#N)C#N)C1=CC(=C(C=C1C9=O)F)F)CC(CC)CCCC)CC(CC)CCCC)C=C1C(=C(C#N)C#N)C2=CC(=C(C=C2C1=O)F)F | 0.87 | 18.77 | 64.27 | 10.54 | -5.55 | -3.87 | 1.68 | 900 | 1.38 | -5.18 | -3.49 | 1.69 | 734 | 1.69
C(=C1C(=C(C#N)C#N)c2c(C1=O)cccc2)c1cc2c(s1)c1c(C2(CCCCCC)CCCCCC)cc2c(c1)C(c1c2sc(c1)C=C1C(=C(C#N)C#N)c2c(C1=O)cccc2)(CCCCCC)CCCCCC | CCc1csc(-c2nc3sc(-c4cc(CC)c(-c5cc6c(-c7ccc(CC)s7)c7sc(-c8sc(-c9nc%10sc(-c%11cc(CC)c(-c%12cc%13c(-c%14ccc(CC)s%14)c%14sc(-c%15sc(-c%16nc%17sc(-c%18cc(CC)c(-c%19cc%20c(-c%21ccc(CC)s%21)c%21sccc%21c(-c%21ccc(CC)s%21)c%20s%19)s%18)nc%17s%16)cc%15CC)cc%14c(-c%14ccc(CC)s%14)c%13s%12)s%11)nc%10s9)cc8CC)cc7c(-c7ccc(CC)s7)c6s5)s4)nc3s2)c1 | 0.85 | 24.55 | 72.88 | 15.21 | -5.69 | -4.14 | 1.55 | 915 | 1.36 | -5.22 | -3.5 | 1.72 | 721 | 1.72
C(=C1C(=C(C#N)C#N)c2c(C1=O)cccc2)c1cc2c(s1)c1c(C2(CCCCCC)CCCCCC)cc2c(c1)C(c1c2sc(c1)C=C1C(=C(C#N)C#N)c2c(C1=O)cccc2)(CCCCCC)CCCCCC | CCc1csc(-c2nc3sc(-c4cc(CC)c(-c5cc6c(-c7ccc(CC)s7)c7sc(-c8sc(-c9nc%10sc(-c%11cc(CC)c(-c%12cc%13c(-c%14ccc(CC)s%14)c%14sc(-c%15sc(-c%16nc%17sc(-c%18cc(CC)c(-c%19cc%20c(-c%21ccc(CC)s%21)c%21sccc%21c(-c%21ccc(CC)s%21)c%20s%19)s%18)nc%17s%16)cc%15CC)cc%14c(-c%14ccc(CC)s%14)c%13s%12)s%11)nc%10s9)cc8CC)cc7c(-c7ccc(CC)s7)c6s5)s4)nc3s2)c1 | 0.92 | 9.76 | 59.92 | 5.59 | -5.55 | -3.87 | 1.68 | 900 | 1.38 | -5.22 | -3.5 | 1.72 | 721 | 1.72
CCCCCCc%15ccc(C%14(c1ccc(CCCCCC)cc1)Cc9cc8/C5=C(C4SC(C=c3c(=O)c2ccccc2c3=C(C#N)C#N)CC4S5)\C(c6ccc(CCCCCC)cc6)(c7ccc(CCCCCC)cc7)c8cc9c%13sc%12cc(C=c%11c(=O)c%10ccccc%10c%11=C(C#N)C#N)sc%12c%13%14)cc%15 | CCc1ccc(-c2c3cc(-c4ccc(-c5c6c(c(-c7ccc(-c8cc9c(-c%10ccc(CC)s%10)c%10sc(-c%11ccc(-c%12c%13c(c(-c%14ccc(-c%15cc%16c(-c%17ccc(CC)s%17)c%17sc(-c%18ccc(-c%19c%20c(c(-c%21cccs%21)c%21nn(CC)nc%19%21)C(=O)N(CC)C%20=O)s%18)cc%17c(-c%17ccc(CC)s%17)c%16s%15)s%14)c%14nn(CC)nc%12%14)C(=O)N(CC)C%13=O)s%11)cc%10c(-c%10ccc(CC)s%10)c9s8)s7)c7nn(CC)nc57)C(=O)N(CC)C6=O)s4)sc3c(-c3ccc(CC)s3)c3ccsc23)s1 | 0.79 | 23.76 | 68.07 | 12.69 | -5.69 | -3.94 | 1.75 | 900 | 1.38 | -5.4 | -3.1 | 2.3 | 750 | 1.65
CCCCCCc%15ccc(C%14(c1ccc(CCCCCC)cc1)Cc9cc8/C5=C(C4SC(C=c3c(=O)c2ccccc2c3=C(C#N)C#N)CC4S5)\C(c6ccc(CCCCCC)cc6)(c7ccc(CCCCCC)cc7)c8cc9c%13sc%12cc(C=c%11c(=O)c%10ccccc%10c%11=C(C#N)C#N)sc%12c%13%14)cc%15 | CCc1ccc(-c2c3cc(-c4ccc(-c5c6c(c(-c7ccc(-c8cc9c(-c%10ccc(CC)s%10)c%10sc(-c%11ccc(-c%12c%13c(c(-c%14ccc(-c%15cc%16c(-c%17ccc(CC)s%17)c%17sc(-c%18ccc(-c%19c%20c(c(-c%21cccs%21)c%21nn(CC)nc%19%21)C(=O)N(CC)C%20=O)s%18)cc%17c(-c%17ccc(CC)s%17)c%16s%15)s%14)c%14nn(CC)nc%12%14)C(=O)N(CC)C%13=O)s%11)cc%10c(-c%10ccc(CC)s%10)c9s8)s7)c7nn(CC)nc57)C(=O)N(CC)C6=O)s4)sc3c(-c3ccc(CC)s3)c3ccsc23)s1 | 0.63 | 19.06 | 50.71 | 6.07 | -5.69 | -4.14 | 1.55 | 915 | 1.36 | -5.11 | -3.45 | 1.66 | 747 | 1.66
CCCCCCc%15ccc(C%14(c1ccc(CCCCCC)cc1)Cc9cc8/C5=C(C4SC(C=c3c(=O)c2ccccc2c3=C(C#N)C#N)CC4S5)\C(c6ccc(CCCCCC)cc6)(c7ccc(CCCCCC)cc7)c8cc9c%13sc%12cc(C=c%11c(=O)c%10ccccc%10c%11=C(C#N)C#N)sc%12c%13%14)cc%15 | CCc1cc(C2=c3sc4cc(-c5ccc(-c6c7c(c(-c8cccs8)c8nn(CC)nc68)C(=O)N(CC)C7=O)s5)sc4c3=C(c3cc(CC)c(CC)s3)C3SC4=C[C@H](c5ccc(-c6c7c(c(-c8ccc(-c9cc%10sc%11c(c%10s9)=C(c9cc(CC)c(CC)s9)C9SC%10=C[C@H](c%12ccc(-c%13c%14c(c(-c%15ccc(-c%16cc%17sc%18c(c%17s%16)=C(c%16cc(CC)c(CC)s%16)[C@H]%16SC%17=CCSC%17=C%16C=%18c%16cc(CC)c(CC)s%16)s%15)c%15nn(CC)nc%13%15)C(=O)N(CC)C%14=O)s%12)SC%10=C9C=%11c9cc(CC)c(CC)s9)s8)c8nn(CC)nc68)C(=O)N(CC)C7=O)s5)SC4=C23)sc1CC | 0.81 | 20.53 | 61.35 | 10.23 | -5.55 | -3.87 | 1.68 | 900 | 1.38 | -5.11 | -3.45 | 1.66 | 747 | 1.66
CCCCCCc%15ccc(C%14(c1ccc(CCCCCC)cc1)Cc9cc8/C5=C(C4SC(C=c3c(=O)c2ccccc2c3=C(C#N)C#N)CC4S5)\C(c6ccc(CCCCCC)cc6)(c7ccc(CCCCCC)cc7)c8cc9c%13sc%12cc(C=c%11c(=O)c%10ccccc%10c%11=C(C#N)C#N)sc%12c%13%14)cc%15 | CCc1cc(C2=c3sc4cc(-c5ccc(-c6c7c(c(-c8cccs8)c8nn(CC)nc68)C(=O)N(CC)C7=O)s5)sc4c3=C(c3cc(CC)c(CC)s3)C3SC4=C[C@H](c5ccc(-c6c7c(c(-c8ccc(-c9cc%10sc%11c(c%10s9)=C(c9cc(CC)c(CC)s9)C9SC%10=C[C@H](c%12ccc(-c%13c%14c(c(-c%15ccc(-c%16cc%17sc%18c(c%17s%16)=C(c%16cc(CC)c(CC)s%16)[C@H]%16SC%17=CCSC%17=C%16C=%18c%16cc(CC)c(CC)s%16)s%15)c%15nn(CC)nc%13%15)C(=O)N(CC)C%14=O)s%12)SC%10=C9C=%11c9cc(CC)c(CC)s9)s8)c8nn(CC)nc68)C(=O)N(CC)C7=O)s5)SC4=C23)sc1CC | 0.89 | 22.4 | 73.2 | 14.6 | -5.54 | -3.98 | 1.56 | 870 | 1.43 | -5.52 | -3.72 | 1.8 | 695 | 1.78
CCCCCCCCCCCC1=C(SC2=C1SC1=C2N(CC(CC)CCCC)C2=C1C1=NSN=C1C1=C2N(CC(CC)CCCC)C2=C1SC1=C2SC(C=C2C(=O)C3=CC(F)=C(F)C=C3C2=C(C#N)C#N)=C1CCCCCCCCCCC)C=C1C(=O)C2=CC(F)=C(F)C=C2C1=C(C#N)C#N | CCOc1c(F)c(F)c(-c2nc3c(-c4cccs4)c(F)c(F)c(-c4ccc(-c5cc6c(-c7ccc(CC)s7)c7sc(-c8ccc(-c9c(F)c(F)c(-c%10ccc(-c%11cc%12c(-c%13ccc(CC)s%13)c%13sc(-c%14ccc(-c%15c(F)c(F)c(-c%16ccc(-c%17cc%18c(-c%19ccc(CC)s%19)c%19sccc%19c(-c%19ccc(CC)s%19)c%18s%17)s%16)c%16nc(-c%17c(F)c(F)c(OCC)c(F)c%17F)c(-c%17c(F)c(F)c(OCC)c(F)c%17F)nc%15%16)s%14)cc%13c(-c%13ccc(CC)s%13)c%12s%11)s%10)c%10nc(-c%11c(F)c(F)c(OCC)c(F)c%11F)c(-c%11c(F)c(F)c(OCC)c(F)c%11F)nc9%10)s8)cc7c(-c7ccc(CC)s7)c6s5)s4)c3nc2-c2c(F)c(F)c(OCC)c(F)c2F)c(F)c1F | 0.9 | 21.4 | 70.2 | 13.5 | -5.53 | -3.76 | 1.56 | 895 | 1.39 | -5.52 | -3.72 | 1.8 | 695 | 1.78
CCc1c(/C=C2\C(=O)c3ccccc3C2=C(C#N)C#N)sc2c1sc1c3c4nsnc4c4c5sc6c(CC)c(/C=C7\C(=O)c8ccccc8C7=C(C#N)C#N)sc6c5n(CC)c4c3n(CC)c21 | CCOc1c(F)c(F)c(-c2nc3c(-c4cccs4)c(F)c(F)c(-c4ccc(-c5cc6c(-c7ccc(CC)s7)c7sc(-c8ccc(-c9c(F)c(F)c(-c%10ccc(-c%11cc%12c(-c%13ccc(CC)s%13)c%13sc(-c%14ccc(-c%15c(F)c(F)c(-c%16ccc(-c%17cc%18c(-c%19ccc(CC)s%19)c%19sccc%19c(-c%19ccc(CC)s%19)c%18s%17)s%16)c%16nc(-c%17c(F)c(F)c(OCC)c(F)c%17F)c(-c%17c(F)c(F)c(OCC)c(F)c%17F)nc%15%16)s%14)cc%13c(-c%13ccc(CC)s%13)c%12s%11)s%10)c%10nc(-c%11c(F)c(F)c(OCC)c(F)c%11F)c(-c%11c(F)c(F)c(OCC)c(F)c%11F)nc9%10)s8)cc7c(-c7ccc(CC)s7)c6s5)s4)c3nc2-c2c(F)c(F)c(OCC)c(F)c2F)c(F)c1F | 0.81 | 23.59 | 67 | 12.72 | -5.65 | -4.1 | 1.55 | 910 | 1.36 | -5.25 | -2.78 | 2.47 | 670 | 1.85
CCCCCCCCCCCC1=C(SC2=C1SC1=C2N(CC(CC)CCCC)C2=C1C1=NSN=C1C1=C2N(CC(CC)CCCC)C2=C1SC1=C2SC(C=C2C(=O)C3=CC(F)=C(F)C=C3C2=C(C#N)C#N)=C1CCCCCCCCCCC)C=C1C(=O)C2=CC(F)=C(F)C=C2C1=C(C#N)C#N | CCOc1c(F)c(F)c(-c2nc3c(-c4cccs4)c(F)c(F)c(-c4ccc(-c5cc6c(-c7cc(F)c(CC)s7)c7sc(-c8ccc(-c9c(F)c(F)c(-c%10ccc(-c%11cc%12c(-c%13cc(F)c(CC)s%13)c%13sc(-c%14ccc(-c%15c(F)c(F)c(-c%16ccc(-c%17cc%18c(-c%19cc(F)c(CC)s%19)c%19sccc%19c(-c%19cc(F)c(CC)s%19)c%18s%17)s%16)c%16nc(-c%17c(F)c(F)c(OCC)c(F)c%17F)c(-c%17c(F)c(F)c(OCC)c(F)c%17F)nc%15%16)s%14)cc%13c(-c%13cc(F)c(CC)s%13)c%12s%11)s%10)c%10nc(-c%11c(F)c(F)c(OCC)c(F)c%11F)c(-c%11c(F)c(F)c(OCC)c(F)c%11F)nc9%10)s8)cc7c(-c7cc(F)c(CC)s7)c6s5)s4)c3nc2-c2c(F)c(F)c(OCC)c(F)c2F)c(F)c1F | 0.87 | 23.25 | 69.9 | 14.07 | -5.65 | -4.1 | 1.55 | 910 | 1.36 | -5.37 | -2.81 | 2.56 | 660 | 1.88
CCc1c(/C=C2\C(=O)c3ccccc3C2=C(C#N)C#N)sc2c1sc1c3c4nsnc4c4c5sc6c(CC)c(/C=C7\C(=O)c8ccccc8C7=C(C#N)C#N)sc6c5n(CC)c4c3n(CC)c21 | CCOc1c(F)c(F)c(-c2nc3c(-c4cccs4)c(F)c(F)c(-c4ccc(-c5cc6c(-c7cc(F)c(CC)s7)c7sc(-c8ccc(-c9c(F)c(F)c(-c%10ccc(-c%11cc%12c(-c%13cc(F)c(CC)s%13)c%13sc(-c%14ccc(-c%15c(F)c(F)c(-c%16ccc(-c%17cc%18c(-c%19cc(F)c(CC)s%19)c%19sccc%19c(-c%19cc(F)c(CC)s%19)c%18s%17)s%16)c%16nc(-c%17c(F)c(F)c(OCC)c(F)c%17F)c(-c%17c(F)c(F)c(OCC)c(F)c%17F)nc%15%16)s%14)cc%13c(-c%13cc(F)c(CC)s%13)c%12s%11)s%10)c%10nc(-c%11c(F)c(F)c(OCC)c(F)c%11F)c(-c%11c(F)c(F)c(OCC)c(F)c%11F)nc9%10)s8)cc7c(-c7cc(F)c(CC)s7)c6s5)s4)c3nc2-c2c(F)c(F)c(OCC)c(F)c2F)c(F)c1F | 0.83 | 23.23 | 67.7 | 12.94 | -5.65 | -4.1 | 1.55 | 910 | 1.36 | -5.32 | -2.81 | 2.51 | 670 | 1.85
CCc1c(C=C2C(=O)c3cc(F)c(F)cc3C2=C(C#N)C#N)sc2c1sc1c3c4nn(CC)nc4c4c5sc(C=C6C(=O)c7cc(F)c(F)cc7C6=C(C#N)C#N)c(CC)c5n(CC)c4c3n(CC)c21 | CCc1ccc(-c2c3cc(-c4ccc(-c5c(F)c(F)c(-c6ccc(-c7cc8c(-c9ccc(CC)s9)c9sc(-c%10ccc(-c%11c(F)c(F)c(-c%12ccc(-c%13cc%14c(-c%15ccc(CC)s%15)c%15sc(-c%16ccc(-c%17c(F)c(F)c(-c%18cccs%18)c%18nc(-c%19sc(CC)c(F)c%19F)c(-c%19sc(CC)c(F)c%19F)nc%17%18)s%16)cc%15c(-c%15ccc(CC)s%15)c%14s%13)s%12)c%12nc(-c%13sc(CC)c(F)c%13F)c(-c%13sc(CC)c(F)c%13F)nc%11%12)s%10)cc9c(-c9ccc(CC)s9)c8s7)s6)c6nc(-c7sc(CC)c(F)c7F)c(-c7sc(CC)c(F)c7F)nc56)s4)sc3c(-c3ccc(CC)s3)c3ccsc23)s1 | 0.83 | 25.5 | 76.6 | 16.1 | -5.72 | -3.89 | 1.83 | 912 | 1.36 | -5.5 | -2.85 | 2.65 | 689 | 1.8
CCCCCCCCCCCC1=C(SC2=C1SC1=C2N(CC(CC)CCCC)C2=C1C1=NSN=C1C1=C2N(CC(CC)CCCC)C2=C1SC1=C2SC(C=C2C(=O)C3=CC(F)=C(F)C=C3C2=C(C#N)C#N)=C1CCCCCCCCCCC)C=C1C(=O)C2=CC(F)=C(F)C=C2C1=C(C#N)C#N | CCOc1c(F)c(F)c(-c2nc3c(-c4cccs4)ccc(-c4ccc(-c5cc6c(-c7ccc(CC)s7)c7sc(-c8ccc(-c9ccc(-c%10ccc(-c%11cc%12c(-c%13ccc(CC)s%13)c%13sc(-c%14ccc(-c%15ccc(-c%16ccc(-c%17cc%18c(-c%19ccc(CC)s%19)c%19sccc%19c(-c%19ccc(CC)s%19)c%18s%17)s%16)c%16nc(-c%17c(F)c(F)c(OCC)c(F)c%17F)c(-c%17c(F)c(F)c(OCC)c(F)c%17F)nc%15%16)s%14)cc%13c(-c%13ccc(CC)s%13)c%12s%11)s%10)c%10nc(-c%11c(F)c(F)c(OCC)c(F)c%11F)c(-c%11c(F)c(F)c(OCC)c(F)c%11F)nc9%10)s8)cc7c(-c7ccc(CC)s7)c6s5)s4)c3nc2-c2c(F)c(F)c(OCC)c(F)c2F)c(F)c1F | 0.85 | 25.4 | 76.7 | 16.5 | -5.72 | -3.89 | 1.83 | 912 | 1.36 | -5.51 | -2.92 | 2.59 | 679 | 1.83
CCc1c(/C=C2\C(=O)c3ccccc3C2=C(C#N)C#N)sc2c1sc1c3c4nsnc4c4c5sc6c(CC)c(/C=C7\C(=O)c8ccccc8C7=C(C#N)C#N)sc6c5n(CC)c4c3n(CC)c21 | CCOc1c(F)c(F)c(-c2nc3c(-c4cccs4)ccc(-c4ccc(-c5cc6c(-c7ccc(CC)s7)c7sc(-c8ccc(-c9ccc(-c%10ccc(-c%11cc%12c(-c%13ccc(CC)s%13)c%13sc(-c%14ccc(-c%15ccc(-c%16ccc(-c%17cc%18c(-c%19ccc(CC)s%19)c%19sccc%19c(-c%19ccc(CC)s%19)c%18s%17)s%16)c%16nc(-c%17c(F)c(F)c(OCC)c(F)c%17F)c(-c%17c(F)c(F)c(OCC)c(F)c%17F)nc%15%16)s%14)cc%13c(-c%13ccc(CC)s%13)c%12s%11)s%10)c%10nc(-c%11c(F)c(F)c(OCC)c(F)c%11F)c(-c%11c(F)c(F)c(OCC)c(F)c%11F)nc9%10)s8)cc7c(-c7ccc(CC)s7)c6s5)s4)c3nc2-c2c(F)c(F)c(OCC)c(F)c2F)c(F)c1F | 0.84 | 25.6 | 77.7 | 16.7 | -5.72 | -3.89 | 1.83 | 912 | 1.36 | -5.44 | -2.85 | 2.59 | 672 | 1.85
CCCCCCc%16ccc(C8(c1ccc(CCCCCC)cc1)c4cc(C=c3c(=O)c2cc(F)c(F)cc2c3=C(C#N)C#N)sc4c7sc6cc5c%13c(sc5cc6c78)c%11c(n(CC(CC)CCCC)c%12cc(C=c%10c(=O)c9cc(F)c(F)cc9c%10=C(C#N)C#N)sc%11%12)C%13(c%14ccc(CCCCC)cc%14)c%15ccc(CCCCCC)cc%15)cc%16 | CCCCC(CC)C/C%16=C/%15C(=O)c%14c(c7ccc(c6cc5c(c1cc(F)c(CC(CC)CCCC)s1)c3sc(c2sc(C)c(C(=O)OC)c2F)cc3c(c4cc(F)c(CC(CC)CCCC)s4)c5s6)s7)sc(c%13ccc(c%12cc%11c(c8cc(F)c(CC(CC)CCCC)s8)c9sc(C)cc9c(c%10cc(F)c(CC(CC)CCCC)s%10)c%11s%12)s%13)c%14C(=O)C%15C(CC(CC)CCCC)S%16 | 0.85 | 26 | 77.4 | 17.1 | -5.72 | -3.89 | 1.83 | 912 | 1.36 | -5.55 | -2.85 | 2.7 | 668 | 1.86
CCCCCCc%16ccc(C8(c1ccc(CCCCCC)cc1)c4cc(C=c3c(=O)c2cc(F)c(F)cc2c3=C(C#N)C#N)sc4c7sc6cc5c%13c(sc5cc6c78)c%11c(n(CC(CC)CCCC)c%12cc(C=c%10c(=O)c9cc(F)c(F)cc9c%10=C(C#N)C#N)sc%11%12)C%13(c%14ccc(CCCCC)cc%14)c%15ccc(CCCCCC)cc%15)cc%16 | CCCCC(CC)C/C%16=C/%15C(=O)c%14c(c7ccc(c6cc5c(c1cc(F)c(CC(CC)CCCC)s1)c3sc(c2sc(C)c(C(=O)OC)c2F)cc3c(c4cc(F)c(CC(CC)CCCC)s4)c5s6)s7)sc(c%13ccc(c%12cc%11c(c8cc(F)c(CC(CC)CCCC)s8)c9sc(C)cc9c(c%10cc(F)c(CC(CC)CCCC)s%10)c%11s%12)s%13)c%14C(=O)C%15C(CC(CC)CCCC)S%16 | 0.83 | 26.7 | 68.5 | 15.2 | -5.59 | -4.26 | 1.33 | 935 | 1.33 | -5.14 | -3.32 | 1.82 | 668 | 1.86
CCCCCCCCCCCc3c(C=c2c(=O)c1cc(F)c(F)cc1c2=C(C#N)C#N)sc4c5c(sc34)c6c(CN5CC(CC)CCCC)c%12c(c7nsnc67)c%11sc%10c(CCCCCCCCCCC)c(C=c9c(=O)c8cc(CF)c(F)cc8c9=C(C#N)C#N)sc%10c%11n%12CC(CC)CCCC | CCOC(=O)/C(C#N)=C\c1cc(CC)c(-c2ccc(-c3sc(-c4cc5c(-c6ccc(CC)s6)c6sc(-c7cc(CC)c(-c8ccc(-c9sc(/C=C(\C#N)C(=O)OCC)cc9CC)s8)s7)cc6c(-c6ccc(CC)s6)c5s4)cc3CC)s2)s1 | 0.87 | 21.07 | 62.2 | 11.4 | -5.59 | -4.26 | 1.33 | 935 | 1.33 | -5.32 | -3.5 | 1.82 | 656 | 1.89
CCCCCCCCCCCc3c(C=c2c(=O)c1cc(F)c(F)cc1c2=C(C#N)C#N)sc4c5c(sc34)c6c(CN5CC(CC)CCCC)c%12c(c7nsnc67)c%11sc%10c(CCCCCCCCCCC)c(C=c9c(=O)c8cc(CF)c(F)cc8c9=C(C#N)C#N)sc%10c%11n%12CC(CC)CCCC | CCOC(=O)/C(C#N)=C\c1cc(CC)c(-c2ccc(-c3sc(-c4cc5c(-c6cc(F)c(CC)s6)c6sc(-c7cc(CC)c(-c8ccc(-c9sc(/C=C(\C#N)C(=O)OCC)cc9CC)s8)s7)cc6c(-c6cc(F)c(CC)s6)c5s4)cc3CC)s2)s1 | 0.89 | 21.2 | 69.6 | 13.1 | -5.55 | -3.87 | 1.68 | 900 | 1.38 | -5.31 | -3.62 | 1.69 | 729 | 1.7